## Isotherm list
CO2 Properties: |  |  |  | Cu-BTC Properties:
saturation pressure (298K) | > bar | 64.503495 |  | density | >g/cm^3 | 0.883 | https://doi.org/10.1038/nmat5050
molecular weight | >g/mol (mg/mmol) | 44.009 |  | molecular weight | >g/mmol | 0.6049 | https://pubchem.ncbi.nlm.nih.gov/compound/Cu-BTC
ideal molar volume | >cm^3/mmol | 22.41398 |  | Theoretical Pore volume | >cm^3/g | 0.813
Total files > | 27
Green files > | 18
Amber files > | 8
Red files > | 1
File Number | Gas [T(K)] | NIST Website | NIST Isotherm | Source/Ref | DOI | PV Reported (cm^3/g) | PV Gurvitsch (cm^3/g) | Comments
_001 | CO2 [298], N2 [77] | https://adsorption.nist.gov/isodb/index.php?DOI=10.1002/adma.201400428#biblio | -, - | Rui Li et al. | https://doi.org/10.1002/adma.201400428 | - | 0.478 | Digitalised CO2/N2 isotherm myself. CO2 reported as P/Po when it was actually pressure up to 1 bar
_002 | CO2 [295], N2 [77] | https://adsorption.nist.gov/isodb/index.php?DOI=10.1002/adma.201403827#biblio | 6, 1 | Arnau Carné-Sánchez et al. | https://doi.org/10.1002/adma.201403827 | - | 0.79 | exists in methane; Pv = 0.79
_003 | CO2 [298], N2 | https://adsorption.nist.gov/isodb/index.php?DOI=10.1002/Aic.14467#biblio | -, - | Weizhen Sun et al. | https://doi.org/10.1002/Aic.14467 | 0.863 | - | CO2 data taken from _038
_004 | CO2 [298], N2 [77] | https://adsorption.nist.gov/isodb/index.php?DOI=10.1002/aic.15837#biblio | 7, - | Zhigang Hu et al. | https://doi.org/10.1002/aic.15837 | - | 0.654 | Digitalised N2 isotherm myself
_005 | CO2 [303], N2 | https://adsorption.nist.gov/isodb/index.php?DOI=10.1002/cssc.201100716#biblio | 2, - | Gerhard D. Pirngruber et al. | https://doi.org/10.1002/cssc.201100716 | 0.81 | - | NIST mislabelled due to black and white copy of a coloured key graph
_008 | CO2 [298], N2 [77] | https://adsorption.nist.gov/isodb/index.php?DOI=10.1007/s10450-013-9527-2#biblio | 50, - | J. Rother et al. | https://doi.org/10.1007/s10450-013-9527-2 | 0.8208 | 0.7092 | Basolite C300 has been used. Pv = 0.7092. Previously calculated from a paper
_009 | CO2 [298], N2 [77] | https://adsorption.nist.gov/isodb/index.php?DOI=10.1007/s10450-014-9639-3#biblio | 3, - | Rafael B. Rios et al. | https://doi.org/10.1007/s10450-014-9639-3 | 0.84 | 0.7092 | Basolite C300 has been used. Pv = 0.7092. Previously calculated from a paper
_012 | CO2 [298], N2 [77] | https://adsorption.nist.gov/isodb/index.php?DOI=10.1007/s10450-019-00124-3#biblio | 4, - | F. A. Kloutse | https://doi.org/10.1007/s10450-019-00124-3 | 0.66 | 0.7092 | Basolite C300 has been used. Pv = 0.7092. Previously calculated from a paper
_013 | CO2 [298], N2 [77] | https://adsorption.nist.gov/isodb/index.php?DOI=10.1007/s10973-013-3497-1#biblio | -, 1 | Huiyan Zhang et al. | https://doi.org/10.1007/s10973-013-3497-1 | - | 0.473 | Digitalised CO2 isotherm myself. CO2 reported as P/Po when it was actually pressure up to 1 bar
_015 | CO2 [293], N2 | https://adsorption.nist.gov/isodb/index.php?DOI=10.1016/j.cej.2015.07.020#biblio | -, - | Nadeen AI-Janabi et al. | https://doi.org/10.1016/j.cej.2015.07.020 | 0.609 | - | Digitalised CO2 isotherm myself. Saturation Pressure of 21 bar
_016 | CO2 [298], N2 | https://adsorption.nist.gov/isodb/index.php?DOI=10.1016/j.egypro.2009.01.166#biblio | 1, - | Zhijian Liang et al. | https://doi.org/10.1016/j.egypro.2009.01.166 | 0.79 | - | same as _032
_021a | CO2 [298], N2 | https://adsorption.nist.gov/isodb/index.php?DOI=10.1016/j.micromeso.2012.05.021#biblio | -, - | Jun Kim et al. | https://doi.org/10.1016/j.micromeso.2012.05.021 | 0.72 | - | Powder form. CO2 reported as P/Po when it was actually pressure up to 1 bar
_021b | CO2 [298], N2 | https://adsorption.nist.gov/isodb/index.php?DOI=10.1016/j.micromeso.2012.05.021#biblio | -, - | Jun Kim et al. | https://doi.org/10.1016/j.micromeso.2012.05.021 | 0.72 | - | Pellet form. CO2 reported as P/Po when it was actually pressure up to 1 bar
_024 | CO2 [298], N2 [77] | https://adsorption.nist.gov/isodb/index.php?DOI=10.1016/S2095-4956(14)60171-6#biblio | -, 2 | Junmin Li et al. | https://doi.org/10.1016/S2095-4956(14)60171-6 | 0.28 | 0.296 | Digitalised CO2 isotherm myself. exists in methane; Pv = 0.2295
_025 | CO2 [298], N2 [77] | https://adsorption.nist.gov/isodb/index.php?DOI=10.1016/S2095-4956(14)60173-X#biblio | 5, - | Yan Cao et al. | https://doi.org/10.1016/S2095-4956(14)60173-X | 0.4 | 0.449 | Digitalised N2 isotherm myself
_026 | CO2 [298], N2 [77] | https://adsorption.nist.gov/isodb/index.php?DOI=10.1021/acs.iecr.7b03008#biblio | 3, 1 | Kourish Esfandiari et al. | https://doi.org/10.1021/acs.iecr.7b03008 | 0.71 | 0.6408 | exists in methane; Pv = 0.6408
_029 | CO2 [298], N2 [77] | https://adsorption.nist.gov/isodb/index.php?DOI=10.1021/am404952z#biblio | -, - | Alfonsp Policicchio et al. | https://doi.org/10.1021/am404952z | 0.428 | 0.43 | Digitalised CO2/N2 isotherm myself
_032 | CO2 [298], N2 [77] | https://adsorption.nist.gov/isodb/index.php?DOI=10.1021/Ef800938e#biblio | -, - | Zhijian Liang et al. | https://doi.org/10.1021/Ef800938e | 0.79 | 0.761 | Digitalised CO2/N2 isotherm myself
_033 | CO2 [298], N2 [77] | https://adsorption.nist.gov/isodb/index.php?DOI=10.1021/Ic500722n#biblio | 55, - | Gokhan Barin et al. | https://doi.org/10.1021/Ic500722n | 0.78 | 0.757 | Digitalised N2 isotherm myself. exists in methane; Pv = 0.7524
_034 | CO2 [303], N2 | https://adsorption.nist.gov/isodb/index.php?DOI=10.1021/Ie1014958#biblio | 1, - | Jun Hu et al. | https://doi.org/10.1021/Ie1014958 | 0.72 | - | Discarded because was adsorption on film
_035 | CO2 [298] | https://adsorption.nist.gov/isodb/index.php?DOI=10.1021/Ie8005269#biblio | -, - | Simone Cavenati et al. | https://doi.org/10.1021/Ie8005269 | - | - | CO2 data taken from _038
_037 | CO2 [298], N2 [77] | https://adsorption.nist.gov/isodb/index.php?DOI=10.1021/Ie902008g#biblio | 1, - | Lomig Hamon et al. | https://doi.org/10.1021/Ie902008g | 0.813 | 0.7315 | Digitalised N2 isotherm myself. exists in methane; Pv = 0.7315
_038 | CO2 [298], N2 | https://adsorption.nist.gov/isodb/index.php?DOI=10.1021/Ja0570032#biblio | -, - | Andrew R. Millward et al. | https://doi.org/10.1021/Ja0570032 | 0.701 | - | Raw experimetnal data found and used, not digitilsed version
_042 | CO2 [298], N2 [77] | https://adsorption.nist.gov/isodb/index.php?DOI=10.1021/Je1002225#biblio | 10, - | Paolo Aprea et al. | https://doi.org/10.1021/Je1002225 | 0.57 | 0.568 | Digitalised N2 isotherm myself
_045 | CO2 [303], N2 | https://adsorption.nist.gov/isodb/index.php?DOI=10.1021/Jp206002d#biblio | 1, - | Lukas Grajciar et al. | https://doi.org/10.1021/Jp206002d | 0.64 | -
_046 | CO2 [298], N2 [77] | https://adsorption.nist.gov/isodb/index.php?DOI=10.1021/jp206959k#biblio | 9, - | Zhonghua Xiang et al. | https://doi.org/10.1021/jp206959k | 0.73 | 0.741 | Digitalised N2 isotherm myself
_052 | CO2 [298], N2 | https://adsorption.nist.gov/isodb/index.php?DOI=10.1021/La102359q#biblio | 11, - | Jian Liu et al. | https://doi.org/10.1021/La102359q | 0.492 | -
_058 | CO2 [298] | https://adsorption.nist.gov/isodb/index.php?DOI=10.1039/B807470d#biblio | -, - | Ana Martin-Calvo et al. | https://doi.org/10.1039/B807470d | - | - | Simulation paper. Compared to _038 paper
_060 | CO2 [298], N2 | https://adsorption.nist.gov/isodb/index.php?DOI=10.1039/C0ee00700e#biblio | -, - | Jason M. Simmons et al. | https://doi.org/10.1039/C0ee00700e | 0.66 | - | Digitalised CO2 isotherm myself
_063 | CO2 [298], N2 [77] | https://adsorption.nist.gov/isodb/index.php?DOI=10.1039/c2jm16770k#biblio | 9, 1 | Carmen Montoro et al. | https://doi.org/10.1039/c2jm16770k | - | 0.748
_068 | CO2 [298] | https://adsorption.nist.gov/isodb/index.php?DOI=10.1080/08927020902988865#biblio | -, - | Chunyu Xue et al. | https://doi.org/10.1080/08927020902988865 | - | - | Simulation paper. Compared to _038 paper. No N2/pore volume
_069 | CO2 [298] | https://adsorption.nist.gov/isodb/index.php?DOI=10.1080/15422119.2014.884507#biblio | 1, - | Pengwei Li et al. | https://doi.org/10.1080/15422119.2014.884507 | - | -
_070 | CO2 [298], N2 [77] | https://adsorption.nist.gov/isodb/index.php?DOI=10.1260/0263-6174.33.2.223#biblio | 12, - | F. Silva | https://doi.org/10.1260/0263-6174.33.2.223 | 0.84 | 0.799 | Digitalised N2 isotherm myself

## Average
P (kPa) | 001 | 002 | 004 | 005 | 008 | 009 | 012 | 013 | 015 | 021a | 021b | 024 | 025 | 026 | 029 | 032 | 033 | 037 | 038 | 042 | 045 | 046 | 052 | 060 | 063 | 070 | Average (mmol/g) | Standard Deviation | n of values | Z (95% confidence) | Lower 95% Confidence Interval | Upper 95% Confidence Interval | ERROR MARGIN | % error
0 | 0 | 0 | 0 | 0 | 0 | 0 | 0 | 0 | 0 | 0 | 0 | 0 | 0 | 0 | 0 | 0 | 0 | 0 | 0 | 0 | 0 | 0 | 0 | 0 | 0 | 0
10 | 0.9140053 | 0.7235286 | 0.7586242 | 0.8082237 | 0.276451 | 0.5428585 | 0.7083248 | 0.8652919 | 0.8690597 | 0.7252542 | 0.4266659 | 1.270368 | 0.1070813 | 0.6040105 | 0.5075401 | 0.618374 | 0.7888101 | 0.433671 | 0.6745292 | 0.9803306 | 0.6208872 | 0.5341142 | 0.8325518 | 0.880156 | 0.6808662 | 0.5826846 | 0.682087 | 0.2299115 | 26 | 1.96 | 0.5937119 | 0.7704621 | 0.08837512 | 12.95658
30 | 2.422089 | 1.786275 | 2.119184 | 1.442398 | 0.8239612 | 1.569892 | 1.97612 | 2.4174 | 2.397061 | 2.114801 | 1.243366 | 3.136698 | 0.320778 | 1.652883 | 1.427366 | 1.771355 | 2.221149 | 1.266197 | 1.847751 | 2.86613 | 1.801616 | 1.30849 | 2.119017 | 2.44546 | 1.930134 | 1.685375 | 1.850498 | 0.5968287 | 26 | 1.96 | 1.621084 | 2.079911 | 0.2294136 | 12.3974
50 | 3.664792 | 2.63394 | 3.299538 | 1.86376 | 1.359027 | 2.507165 | 3.064208 | 3.798939 | 3.701384 | 3.361792 | 1.977881 | 4.524673 | 0.5336576 | 2.528926 | 2.241911 | 2.804643 | 3.477251 | 2.04646 | 2.827922 | 4.579308 | 2.890674 | 1.885643 | 3.164829 | 3.793854 | 3.054513 | 2.691962 | 2.856871 | 0.9110813 | 26 | 1.96 | 2.506663 | 3.20708 | 0.3502084 | 12.25846
70 | 4.725445 | 3.357538 | 4.33089 | 2.19654 | 1.877099 | 3.354678 | 4.001488 | 5.049072 | 4.829718 | 4.432168 | 2.612601 | 5.625151 | 0.7455761 | 3.270036 | 2.96971 | 3.724405 | 4.582451 | 2.773721 | 3.656581 | 6.077041 | 3.88808 | 2.346419 | 4.063621 | 4.966748 | 4.074485 | 3.602299 | 3.735906 | 1.182213 | 26 | 1.96 | 3.281478 | 4.190334 | 0.4544281 | 12.1638
100 | 6.070721 | 4.289427 | 5.652502 | 2.604172 | 2.615559 | 4.470368 | 5.179906 | 6.728671 | 6.26487 | 5.70951 | 3.379861 | 6.927652 | 1.061434 | 4.188344 | 3.928323 | 4.915834 | 6.006312 | 3.769498 | 4.681974 | 7.91291 | 5.223581 | 2.897153 | 5.224001 | 6.464563 | 5.441227 | 4.800793 | 4.861891 | 1.520286 | 26 | 1.96 | 4.277512 | 5.44627 | 0.5843791 | 12.01958
200 |  |  |  | 3.583823 | 4.690256 | 7.146009 | 7.821807 |  | 9.608937 |  |  | 9.687458 | 2.094155 | 6.214703 | 6.318825 | 7.697629 | 9.361275 | 6.392633 | 6.935541 |  | 8.561231 | 4.090933 |  | 9.965574 |  | 7.674658 | 6.932085 | 2.214733 | 17 | 1.96 | 5.879268 | 7.984902 | 1.052817 | 15.1876
300 |  |  |  | 4.289668 | 6.194701 | 8.793236 | 9.372411 |  | 11.70389 |  |  | 11.30276 | 3.092098 | 7.399172 | 7.941446 | 9.370599 | 11.45494 | 8.232134 | 8.244407 |  | 10.73885 | 4.812088 |  | 12.15468 |  | 9.442901 | 8.502352 | 2.603882 | 17 | 1.96 | 7.264545 | 9.740159 | 1.237807 | 14.55841
400 |  |  |  | 4.858098 | 7.258256 | 9.871826 | 10.37951 |  | 13.14332 |  |  | 12.39121 | 4.052538 | 8.173693 | 9.119136 | 10.4565 | 12.87336 | 9.563206 | 9.09577 |  | 12.22972 | 5.309953 |  | 13.65133 |  | 10.59992 | 9.589844 | 2.833333 | 17 | 1.96 | 8.242963 | 10.93672 | 1.346881 | 14.04487
500 |  |  |  | 5.340906 | 8.013987 | 10.61817 | 11.08144 |  | 14.19483 |  |  | 13.18515 | 4.974308 | 8.718754 | 10.01461 | 11.20627 | 13.89277 | 10.5576 | 9.692345 |  | 13.29715 | 5.680212 |  | 14.73857 |  | 11.40001 | 10.38865 | 2.972784 | 17 | 1.96 | 8.97548 | 11.80182 | 1.413172 | 13.60303
600 |  |  |  | 5.764195 | 8.56065 | 11.15843 | 11.59643 |  | 14.99736 |  |  | 13.795 | 5.857185 | 9.122728 | 10.71936 | 11.74953 | 14.65837 | 11.32186 | 10.13294 |  | 14.09072 | 5.969213 |  | 15.56387 |  | 11.97884 | 11.00216 | 3.058609 | 17 | 1.96 | 9.548187 | 12.45613 | 1.45397 | 13.21532
700 |  |  |  | 6.143231 | 8.964835 | 11.56404 | 11.98922 |  | 15.6304 |  |  | 14.28093 | 6.701568 | 9.433885 | 11.28896 | 12.15839 | 15.25313 | 11.92374 | 10.47128 |  | 14.69933 | 6.202647 |  | 16.21154 |  | 12.41317 | 11.49002 | 3.11149 | 17 | 1.96 | 10.01091 | 12.96913 | 1.479108 | 12.87299
800 |  |  |  | 6.487822 | 9.270353 | 11.87771 | 12.298 |  | 16.14275 |  |  | 14.6789 | 7.50827 | 9.680781 | 11.75921 | 12.47558 | 15.72774 | 12.40771 | 10.73907 |  | 15.17826 | 6.396091 |  | 16.73327 |  | 12.7489 | 11.88885 | 3.143885 | 17 | 1.96 | 10.39434 | 13.38336 | 1.494508 | 12.57067
900 |  |  |  | 6.804695 | 9.506128 | 12.12629 | 12.54672 |  | 16.56608 |  |  | 15.01187 | 8.278385 | 9.881376 | 12.15421 | 12.72783 | 16.11477 | 12.80387 | 10.95615 |  | 15.56334 | 6.559631 |  | 17.16246 |  | 13.01484 | 12.22227 | 3.163594 | 17 | 1.96 | 10.7184 | 13.72615 | 1.503877 | 12.3044
1000 |  |  |  | 7.098688 | 9.691543 | 12.32733 | 12.75107 |  | 16.92183 |  |  | 15.29529 | 9.013189 | 10.04752 | 12.49083 | 12.93258 | 16.43611 | 13.13316 | 11.13559 |  | 15.87864 | 6.70012 |  | 17.5217 |  | 13.22986 | 12.50618 | 3.175635 | 17 | 1.96 | 10.99658 | 14.01578 | 1.509601 | 12.07084
1500 |  |  |  | 8.327275 | 10.21135 |  | 13.39162 |  | 18.09303 |  |  |  | 12.2077 |  | 13.63071 | 13.55617 | 17.46472 | 14.18189 | 11.70631 |  |  | 7.188452 |  | 18.69333 |  |  | 13.22105 | 3.483821 | 12 | 1.96 | 11.24989 | 15.1922 | 1.971157 | 14.90924
2000 |  |  |  | 9.297855 | 10.43624 |  |  |  | 18.74646 | [7 empty] | 18.01522 | 14.73257 | 12.01047 |  |  | 7.484844 |  | 19.33803 |  |  | 13.75771 | 4.307385 | 8 | 1.96 | 10.77285 | 16.74258 | 2.984865 | 21.69594
3000 | [16 empty] | 18.58734 | 15.28766 | 12.32703 | [7 empty] | 15.40068 | 2.557007 | 3 | 1.96 | 12.50715 | 18.2942 | 2.893526 | 18.7883
4000 | [16 empty] | 18.87958 | 15.56024 | 12.48959 | [7 empty] | 15.64313 | 2.609362 | 3 | 1.96 | 12.69036 | 18.59591 | 2.952771 | 18.87583
P (kPa)
10 | 0 | 0 | 0 | 0 | 0 | 0 | 0 | 0 | 0 | 0 | 0 | 1 | 1 | 0 | 0 | 0 | 0 | 0 | 0 | 0 | 0 | 0 | 0 | 0 | 0 | 0
| Q1 | Q3 | IQR | lower | upper
| 0.552815 | 0.8264697 | 0.2736547 | 0.142333 | 1.236952
30 | 0 | 0 | 0 | 0 | 0 | 0 | 0 | 0 | 0 | 0 | 0 | 0 | 1 | 0 | 0 | 0 | 0 | 0 | 0 | 0 | 0 | 0 | 0 | 0 | 0 | 0
| Q1 | Q3 | IQR | lower | upper
| 1.474271 | 2.195657 | 0.721386 | 0.3921925 | 3.277736
50 | 1 | 1 | 1 | 1 | 1 | 1 | 1 | 1 | 1 | 1 | 1 | 1 | 1 | 1 | 1 | 1 | 1 | 1 | 1 | 1 | 1 | 1 | 1 | 1 | 1 | 1
| Q1 | Q3 | IQR | lower | upper
| 2.308225 | 2.195657 | -0.1125671 | 2.477075 | 2.026807
70 | 0 | 0 | 0 | 0 | 0 | 0 | 0 | 0 | 0 | 0 | 0 | 0 | 1 | 0 | 0 | 0 | 0 | 0 | 0 | 0 | 0 | 0 | 0 | 0 | 0 | 0
| Q1 | Q3 | IQR | lower | upper
| 3.044792 | 4.54488 | 1.500089 | 0.7946585 | 6.795014
100 | 0 | 0 | 0 | 0 | 0 | 0 | 0 | 0 | 0 | 0 | 0 | 0 | 1 | 0 | 0 | 0 | 0 | 0 | 0 | 0 | 0 | 0 | 0 | 0 | 0 | 0
| Q1 | Q3 | IQR | lower | upper
| 3.993328 | 5.932112 | 1.938783 | 1.085154 | 8.840286
200 | 1 | 1 | 1 | 0 | 0 | 0 | 0 | 1 | 0 | 1 | 1 | 0 | 1 | 0 | 0 | 0 | 0 | 0 | 0 | 1 | 0 | 0 | 1 | 0 | 1 | 0
| Q1 | Q3 | IQR | lower | upper
| 6.214703 | 8.561231 | 2.346527 | 2.694913 | 12.08102
300 | 1 | 1 | 1 | 0 | 0 | 0 | 0 | 1 | 0 | 1 | 1 | 0 | 0 | 0 | 0 | 0 | 0 | 0 | 0 | 1 | 0 | 0 | 1 | 0 | 1 | 0
| Q1 | Q3 | IQR | lower | upper
| 7.399172 | 10.73885 | 3.339676 | 2.389658 | 15.74836
400 | 1 | 1 | 1 | 0 | 0 | 0 | 0 | 1 | 0 | 1 | 1 | 0 | 0 | 0 | 0 | 0 | 0 | 0 | 0 | 1 | 0 | 0 | 1 | 0 | 1 | 0
| Q1 | Q3 | IQR | lower | upper
| 8.173693 | 12.22972 | 4.056032 | 2.089645 | 18.31377
500 | 1 | 1 | 1 | 0 | 0 | 0 | 0 | 1 | 0 | 1 | 1 | 0 | 0 | 0 | 0 | 0 | 0 | 0 | 0 | 1 | 0 | 0 | 1 | 0 | 1 | 0
| Q1 | Q3 | IQR | lower | upper
| 8.718754 | 13.18515 | 4.466401 | 2.019152 | 19.88476
600 | 1 | 1 | 1 | 0 | 0 | 0 | 0 | 1 | 0 | 1 | 1 | 0 | 0 | 0 | 0 | 0 | 0 | 0 | 0 | 1 | 0 | 0 | 1 | 0 | 1 | 0
| Q1 | Q3 | IQR | lower | upper
| 9.122728 | 13.795 | 4.672273 | 2.114319 | 20.80341
700 | 1 | 1 | 1 | 0 | 0 | 0 | 0 | 1 | 0 | 1 | 1 | 0 | 0 | 0 | 0 | 0 | 0 | 0 | 0 | 1 | 0 | 0 | 1 | 0 | 1 | 0
| Q1 | Q3 | IQR | lower | upper
| 9.433885 | 14.28093 | 4.847044 | 2.163319 | 21.5515
800 | 1 | 1 | 1 | 0 | 0 | 0 | 0 | 1 | 0 | 1 | 1 | 0 | 0 | 0 | 0 | 0 | 0 | 0 | 0 | 1 | 0 | 0 | 1 | 0 | 1 | 0
| Q1 | Q3 | IQR | lower | upper
| 9.680781 | 14.6789 | 4.998116 | 2.183607 | 22.17607
900 | 1 | 1 | 1 | 0 | 0 | 0 | 0 | 1 | 0 | 1 | 1 | 0 | 0 | 0 | 0 | 0 | 0 | 0 | 0 | 1 | 0 | 0 | 1 | 0 | 1 | 0
| Q1 | Q3 | IQR | lower | upper
| 9.881376 | 15.01187 | 5.130496 | 2.185632 | 22.70762
1000 | 1 | 1 | 1 | 0 | 0 | 0 | 0 | 1 | 0 | 1 | 1 | 0 | 0 | 0 | 0 | 0 | 0 | 0 | 0 | 1 | 0 | 0 | 1 | 0 | 1 | 0
| Q1 | Q3 | IQR | lower | upper
| 10.04752 | 15.29529 | 5.247765 | 2.175874 | 23.16694
1500 | 1 | 1 | 1 | 0 | 0 | 1 | 0 | 1 | 0 | 1 | 1 | 1 | 0 | 1 | 0 | 0 | 0 | 0 | 0 | 1 | 1 | 0 | 1 | 0 | 1 | 1
| Q1 | Q3 | IQR | lower | upper
| 11.33257 | 15.0026 | 3.670031 | 5.82752 | 20.50764
2000 | 0 | 0 | 0 | 0 | 0 | 0 | 0 | 0 | 0 | 0 | 0 | 0 | 0 | 0 | 0 | 0 | 0 | 0 | 0 | 0 | 0 | 0 | 0 | 0 | 0 | 0
| Q1 | Q3 | IQR | lower | upper
| 10.15165 | 18.19803 | 8.046387 | -1.917934 | 30.26761
3000 | 1 | 1 | 1 | 0 | 0 | 1 | 1 | 1 | 0 | 1 | 1 | 1 | 1 | 1 | 1 | 1 | 0 | 0 | 0 | 1 | 1 | 1 | 1 | 0 | 1 | 1
| Q1 | Q3 | IQR | lower | upper
| 13.80735 | 16.9375 | 3.130151 | 9.112121 | 21.63273
4000 | 1 | 1 | 1 | 1 | 1 | 1 | 1 | 1 | 1 | 1 | 1 | 1 | 1 | 1 | 1 | 1 | 0 | 0 | 0 | 1 | 1 | 1 | 1 | 1 | 1 | 1
| Q1 | Q3 | IQR | lower | upper
| 14.02491 | 17.21991 | 3.194996 | 9.232419 | 22.0124

## no outliers
P (kPa) | 001 | 002 | 004 | 005 | 008 | 009 | 012 | 013 | 015 | 021a | 021b | 024 | 025 | 026 | 029 | 032 | 033 | 037 | 038 | 042 | 045 | 046 | 052 | 060 | 063 | 070 | Average (mmol/g) | Standard Deviation | n of values | Z (95% confidence) | Lower 95% Confidence Interval | Upper 95% Confidence Interval | ERROR MARGIN | % error
0 | 0 | 0 | 0 | 0 | 0 | 0 | 0 | 0 | 0 | 0 | 0 |  |  | 0 | 0 | 0 | 0 | 0 | 0 | 0 | 0 | 0 | 0 | 0 | 0 | 0 | 0
10 | 0.9140053 | 0.7235286 | 0.7586242 | 0.8082237 | 0.276451 | 0.5428585 | 0.7083248 | 0.8652919 | 0.8690597 | 0.7252542 | 0.4266659 |  |  | 0.6040105 | 0.5075401 | 0.618374 | 0.7888101 | 0.433671 | 0.6745292 | 0.9803306 | 0.6208872 | 0.5341142 | 0.8325518 | 0.880156 | 0.6808662 | 0.5826846 | 0.6815339 | 0.1704929 | 26 | 1.96 | 0.6159985 | 0.7470692 | 0.06553535 | 9.615861
30 | 2.422089 | 1.786275 | 2.119184 | 1.442398 | 0.8239612 | 1.569892 | 1.97612 | 2.4174 | 2.397061 | 2.114801 | 1.243366 |  |  | 1.652883 | 1.427366 | 1.771355 | 2.221149 | 1.266197 | 1.847751 | 2.86613 | 1.801616 | 1.30849 | 2.119017 | 2.44546 | 1.930134 | 1.685375 | 1.860645 | 0.4683523 | 26 | 1.96 | 1.680616 | 2.040673 | 0.1800288 | 9.675617
50 | 3.664792 | 2.63394 | 3.299538 | 1.86376 | 1.359027 | 2.507165 | 3.064208 | 3.798939 | 3.701384 | 3.361792 | 1.977881 |  |  | 2.528926 | 2.241911 | 2.804643 | 3.477251 | 2.04646 | 2.827922 | 4.579308 | 2.890674 | 1.885643 | 3.164829 | 3.793854 | 3.054513 | 2.691962 | 2.88418 | 0.7467991 | 26 | 1.96 | 2.59712 | 3.17124 | 0.2870603 | 9.952927
70 | 4.725445 | 3.357538 | 4.33089 | 2.19654 | 1.877099 | 3.354678 | 4.001488 | 5.049072 | 4.829718 | 4.432168 | 2.612601 |  |  | 3.270036 | 2.96971 | 3.724405 | 4.582451 | 2.773721 | 3.656581 | 6.077041 | 3.88808 | 2.346419 | 4.063621 | 4.966748 | 4.074485 | 3.602299 | 3.781785 | 0.9953327 | 26 | 1.96 | 3.399191 | 4.164378 | 0.3825936 | 10.11675
100 | 6.070721 | 4.289427 | 5.652502 | 2.604172 | 2.615559 | 4.470368 | 5.179906 | 6.728671 | 6.26487 | 5.70951 | 3.379861 |  |  | 4.188344 | 3.928323 | 4.915834 | 6.006312 | 3.769498 | 4.681974 | 7.91291 | 5.223581 | 2.897153 | 5.224001 | 6.464563 | 5.441227 | 4.800793 | 4.93417 | 1.311119 | 26 | 1.96 | 4.430192 | 5.438148 | 0.5039778 | 10.21403
200 |  |  |  | 3.583823 | 4.690256 | 7.146009 | 7.821807 |  | 9.608937 |  |  |  |  | 6.214703 | 6.318825 | 7.697629 | 9.361275 | 6.392633 | 6.935541 |  | 8.561231 | 4.090933 |  | 9.965574 |  | 7.674658 | 7.070922 | 1.863669 | 17 | 1.96 | 6.18499 | 7.956854 | 0.8859319 | 12.52923
300 |  |  |  | 4.289668 | 6.194701 | 8.793236 | 9.372411 |  | 11.70389 |  |  |  |  | 7.399172 | 7.941446 | 9.370599 | 11.45494 | 8.232134 | 8.244407 |  | 10.73885 | 4.812088 |  | 12.15468 |  | 9.442901 | 8.676341 | 2.275906 | 17 | 1.96 | 7.594444 | 9.758239 | 1.081897 | 12.46951
400 |  |  |  | 4.858098 | 7.258256 | 9.871826 | 10.37951 |  | 13.14332 |  |  |  |  | 8.173693 | 9.119136 | 10.4565 | 12.87336 | 9.563206 | 9.09577 |  | 12.22972 | 5.309953 |  | 13.65133 |  | 10.59992 | 9.77224 | 2.549036 | 17 | 1.96 | 8.560505 | 10.98397 | 1.211735 | 12.39976
500 |  |  |  | 5.340906 | 8.013987 | 10.61817 | 11.08144 |  | 14.19483 |  |  |  |  | 8.718754 | 10.01461 | 11.20627 | 13.89277 | 10.5576 | 9.692345 |  | 13.29715 | 5.680212 |  | 14.73857 |  | 11.40001 | 10.56317 | 2.740367 | 17 | 1.96 | 9.260487 | 11.86586 | 1.302688 | 12.33235
600 |  |  |  | 5.764195 | 8.56065 | 11.15843 | 11.59643 |  | 14.99736 |  |  |  |  | 9.122728 | 10.71936 | 11.74953 | 14.65837 | 11.32186 | 10.13294 |  | 14.09072 | 5.969213 |  | 15.56387 |  | 11.97884 | 11.15897 | 2.879779 | 17 | 1.96 | 9.790006 | 12.52793 | 1.36896 | 12.2678
700 |  |  |  | 6.143231 | 8.964835 | 11.56404 | 11.98922 |  | 15.6304 |  |  |  |  | 9.433885 | 11.28896 | 12.15839 | 15.25313 | 11.92374 | 10.47128 |  | 14.69933 | 6.202647 |  | 16.21154 |  | 12.41317 | 11.62319 | 2.984391 | 17 | 1.96 | 10.2045 | 13.04188 | 1.418689 | 12.20568
800 |  |  |  | 6.487822 | 9.270353 | 11.87771 | 12.298 |  | 16.14275 |  |  |  |  | 9.680781 | 11.75921 | 12.47558 | 15.72774 | 12.40771 | 10.73907 |  | 15.17826 | 6.396091 |  | 16.73327 |  | 12.7489 | 11.99488 | 3.064699 | 17 | 1.96 | 10.53802 | 13.45175 | 1.456865 | 12.14573
900 |  |  |  | 6.804695 | 9.506128 | 12.12629 | 12.54672 |  | 16.56608 |  |  |  |  | 9.881376 | 12.15421 | 12.72783 | 16.11477 | 12.80387 | 10.95615 |  | 15.56334 | 6.559631 |  | 17.16246 |  | 13.01484 | 12.29923 | 3.127477 | 17 | 1.96 | 10.81252 | 13.78593 | 1.486708 | 12.08782
1000 |  |  |  | 7.098688 | 9.691543 | 12.32733 | 12.75107 |  | 16.92183 |  |  |  |  | 10.04752 | 12.49083 | 12.93258 | 16.43611 | 13.13316 | 11.13559 |  | 15.87864 | 6.70012 |  | 17.5217 |  | 13.22986 | 12.5531 | 3.177274 | 17 | 1.96 | 11.04272 | 14.06348 | 1.51038 | 12.03193
1500 |  |  |  | 8.327275 | 10.21135 |  | 13.39162 |  | 18.09303 | [5 empty] | 13.63071 | 13.55617 | 17.46472 | 14.18189 | 11.70631 |  |  | 7.188452 |  | 18.69333 |  |  | 13.31317 | 3.624712 | 12 | 1.96 | 11.26229 | 15.36404 | 2.050874 | 15.40485
2000 |  |  |  | 9.297855 | 10.43624 |  |  |  | 18.74646 | [7 empty] | 18.01522 | 14.73257 | 12.01047 |  |  | 7.484844 |  | 19.33803 |  |  | 13.75771 | 4.307385 | 8 | 1.96 | 10.77285 | 16.74258 | 2.984865 | 21.69594
3000 | [16 empty] | 18.58734 | 15.28766 | 12.32703 | [7 empty] | 15.40068 | 2.557007 | 3 | 1.96 | 12.50715 | 18.2942 | 2.893526 | 18.7883
4000 | [16 empty] | 18.87958 | 15.56024 | 12.48959 | [7 empty] | 15.64313 | 2.609362 | 3 | 1.96 | 12.69036 | 18.59591 | 2.952771 | 18.87583
P (kPa)
10 | 0 | 0 | 0 | 0 | 0 | 0 | 0 | 0 | 0 | 0 | 0 | 1 | 1 | 0 | 0 | 0 | 0 | 0 | 0 | 0 | 0 | 0 | 0 | 0 | 0 | 0
| Q1 | Q3 | IQR | lower | upper
| 0.5727281 | 0.8143057 | 0.2415776 | 0.2103616 | 1.176672
30 | 0 | 0 | 0 | 0 | 0 | 0 | 0 | 0 | 0 | 0 | 0 | 1 | 1 | 0 | 0 | 0 | 0 | 0 | 0 | 0 | 0 | 0 | 0 | 0 | 0 | 0
| Q1 | Q3 | IQR | lower | upper
| 1.538018 | 2.144675 | 0.6066565 | 0.6280335 | 3.05466
50 | 1 | 1 | 1 | 1 | 1 | 1 | 1 | 1 | 1 | 1 | 1 | 1 | 1 | 1 | 1 | 1 | 1 | 1 | 1 | 1 | 1 | 1 | 1 | 1 | 1 | 1
| Q1 | Q3 | IQR | lower | upper
| 2.440851 | 2.144675 | -0.2961765 | 2.885116 | 1.70041
70 | 0 | 0 | 0 | 0 | 0 | 0 | 0 | 0 | 0 | 0 | 0 | 1 | 1 | 0 | 0 | 0 | 0 | 0 | 0 | 0 | 0 | 0 | 0 | 0 | 0 | 0
| Q1 | Q3 | IQR | lower | upper
| 3.194954 | 4.469739 | 1.274784 | 1.282778 | 6.381915
100 | 0 | 0 | 0 | 0 | 0 | 0 | 0 | 0 | 0 | 0 | 0 | 1 | 1 | 0 | 0 | 0 | 0 | 0 | 0 | 0 | 0 | 0 | 0 | 0 | 0 | 0
| Q1 | Q3 | IQR | lower | upper
| 4.123339 | 5.78371 | 1.660372 | 1.632781 | 8.274268
200 | 1 | 1 | 1 | 0 | 0 | 0 | 0 | 1 | 0 | 1 | 1 | 1 | 1 | 0 | 0 | 0 | 0 | 0 | 0 | 1 | 0 | 0 | 1 | 0 | 1 | 0
| Q1 | Q3 | IQR | lower | upper
| 6.266764 | 8.191519 | 1.924754 | 3.379633 | 11.07865
300 | 1 | 1 | 1 | 0 | 0 | 0 | 0 | 1 | 0 | 1 | 1 | 1 | 1 | 0 | 0 | 0 | 0 | 0 | 0 | 1 | 0 | 0 | 1 | 0 | 1 | 0
| Q1 | Q3 | IQR | lower | upper
| 7.670309 | 10.09087 | 2.420565 | 4.039461 | 13.72172
400 | 1 | 1 | 1 | 0 | 0 | 0 | 0 | 1 | 0 | 1 | 1 | 1 | 1 | 0 | 0 | 0 | 0 | 0 | 0 | 1 | 0 | 0 | 1 | 0 | 1 | 0
| Q1 | Q3 | IQR | lower | upper
| 8.634731 | 11.41482 | 2.780093 | 4.464592 | 15.58496
500 | 1 | 1 | 1 | 0 | 0 | 0 | 0 | 1 | 0 | 1 | 1 | 1 | 1 | 0 | 0 | 0 | 0 | 0 | 0 | 1 | 0 | 0 | 1 | 0 | 1 | 0
| Q1 | Q3 | IQR | lower | upper
| 9.205549 | 12.34858 | 3.143031 | 4.491002 | 17.06313
600 | 1 | 1 | 1 | 0 | 0 | 0 | 0 | 1 | 0 | 1 | 1 | 1 | 1 | 0 | 0 | 0 | 0 | 0 | 0 | 1 | 0 | 0 | 1 | 0 | 1 | 0
| Q1 | Q3 | IQR | lower | upper
| 9.627832 | 13.03478 | 3.406948 | 4.51741 | 18.1452
700 | 1 | 1 | 1 | 0 | 0 | 0 | 0 | 1 | 0 | 1 | 1 | 1 | 1 | 0 | 0 | 0 | 0 | 0 | 0 | 1 | 0 | 0 | 1 | 0 | 1 | 0
| Q1 | Q3 | IQR | lower | upper
| 9.952584 | 13.55625 | 3.603663 | 4.54709 | 18.96174
800 | 1 | 1 | 1 | 0 | 0 | 0 | 0 | 1 | 0 | 1 | 1 | 1 | 1 | 0 | 0 | 0 | 0 | 0 | 0 | 1 | 0 | 0 | 1 | 0 | 1 | 0
| Q1 | Q3 | IQR | lower | upper
| 10.20992 | 13.96358 | 3.753652 | 4.579445 | 19.59405
900 | 1 | 1 | 1 | 0 | 0 | 0 | 0 | 1 | 0 | 1 | 1 | 1 | 1 | 0 | 0 | 0 | 0 | 0 | 0 | 1 | 0 | 0 | 1 | 0 | 1 | 0
| Q1 | Q3 | IQR | lower | upper
| 10.41876 | 14.28909 | 3.870329 | 4.613268 | 20.09458
1000 | 1 | 1 | 1 | 0 | 0 | 0 | 0 | 1 | 0 | 1 | 1 | 1 | 1 | 0 | 0 | 0 | 0 | 0 | 0 | 1 | 0 | 0 | 1 | 0 | 1 | 0
| Q1 | Q3 | IQR | lower | upper
| 10.59156 | 14.55425 | 3.96269 | 4.647522 | 20.49828
1500 | 1 | 1 | 1 | 0 | 0 | 1 | 0 | 1 | 0 | 1 | 1 | 1 | 1 | 1 | 0 | 0 | 0 | 0 | 0 | 1 | 1 | 0 | 1 | 0 | 1 | 1
| Q1 | Q3 | IQR | lower | upper
| 10.95883 | 15.82331 | 4.864479 | 3.662107 | 23.12002
2000 | 0 | 0 | 0 | 0 | 0 | 0 | 0 | 0 | 0 | 0 | 0 | 0 | 0 | 0 | 0 | 0 | 0 | 0 | 0 | 0 | 0 | 0 | 0 | 0 | 0 | 0
| Q1 | Q3 | IQR | lower | upper
| 10.15165 | 18.19803 | 8.046387 | -1.917934 | 30.26761
3000 | 1 | 1 | 1 | 0 | 0 | 1 | 1 | 1 | 0 | 1 | 1 | 1 | 1 | 1 | 1 | 1 | 0 | 0 | 0 | 1 | 1 | 1 | 1 | 0 | 1 | 1
| Q1 | Q3 | IQR | lower | upper
| 13.80735 | 16.9375 | 3.130151 | 9.112121 | 21.63273
4000 | 1 | 1 | 1 | 1 | 1 | 1 | 1 | 1 | 1 | 1 | 1 | 1 | 1 | 1 | 1 | 1 | 0 | 0 | 0 | 1 | 1 | 1 | 1 | 1 | 1 | 1
| Q1 | Q3 | IQR | lower | upper
| 14.02491 | 17.21991 | 3.194996 | 9.232419 | 22.0124

## 001
[9 empty] | Sum | nm | k | t
[9 empty] | 0.003072229 | 25.54354 | 0.01353652 | 0.7776411
P (bar) | Pressure (kPa) | Q (cm^3/g) | Q (mmol/g) | Scaled Q (mmol/g) | Pressure (kPa) | Q (mmol/g) | Scaled Q (mmol/g) | Toth fit | Error | P (kPa) | Toth (mmol/g)
0.01586 | 1.586 | 2.333 | 0.1040868 | 0.1770347 | 0 | 0 | 0 | 0 | 0 | 0 | 0
0.03924 | 3.924 | 5.039 | 0.2248151 | 0.3823738 | 1.586 | 0.1040868 | 0.1770347 | 0.1563493 | 0.0004278877 | 10 | 0.9140053
0.06597 | 6.597 | 8.305 | 0.3705277 | 0.6302072 | 3.924 | 0.2248151 | 0.3823738 | 0.3773712 | 2.502549e-05 | 30 | 2.422089
0.09186 | 9.186 | 11.291 | 0.5037482 | 0.8567935 | 6.597 | 0.3705277 | 0.6302072 | 0.619439 | 0.0001159544 | 50 | 3.664792
0.11858 | 11.858 | 14.183 | 0.6327748 | 1.076247 | 9.186 | 0.5037482 | 0.8567935 | 0.8448101 | 0.0001436028 | 70 | 4.725445
0.14614 | 14.614 | 16.982 | 0.7576523 | 1.288643 | 11.858 | 0.6327748 | 1.076247 | 1.069186 | 4.985878e-05 | 100 | 6.070721
0.1712 | 17.12 | 19.781 | 0.8825297 | 1.501039 | 14.614 | 0.7576523 | 1.288643 | 1.292763 | 1.697422e-05 | 200
0.19793 | 19.793 | 22.299 | 0.9948704 | 1.692112 | 17.12 | 0.8825297 | 1.501039 | 1.489747 | 0.0001275082 | 300
0.22382 | 22.382 | 24.818 | 1.107256 | 1.883261 | 19.793 | 0.9948704 | 1.692112 | 1.693753 | 2.692641e-06 | 400
0.25055 | 25.055 | 27.243 | 1.215447 | 2.067277 | 22.382 | 1.107256 | 1.883261 | 1.885762 | 6.253646e-06 | 500
0.27644 | 27.644 | 29.761 | 1.327788 | 2.25835 | 25.055 | 1.215447 | 2.067277 | 2.078615 | 0.0001285605 | 600
0.30234 | 30.234 | 32.093 | 1.43183 | 2.435309 | 27.644 | 1.327788 | 2.25835 | 2.260513 | 4.678408e-06 | 700
0.32991 | 32.991 | 34.331 | 1.531678 | 2.605135 | 30.234 | 1.43183 | 2.435309 | 2.437939 | 6.918626e-06 | 800
0.35664 | 35.664 | 36.756 | 1.63987 | 2.789151 | 32.991 | 1.531678 | 2.605135 | 2.62209 | 0.0002874914 | 900
0.3817 | 38.17 | 38.901 | 1.735569 | 2.95192 | 35.664 | 1.63987 | 2.789151 | 2.796235 | 5.018683e-05 | 1000
0.40843 | 40.843 | 41.045 | 1.831224 | 3.114612 | 38.17 | 1.735569 | 2.95192 | 2.955767 | 1.480325e-05 | 1500
0.43517 | 43.517 | 43.377 | 1.935266 | 3.291571 | 40.843 | 1.831224 | 3.114612 | 3.122139 | 5.665033e-05 | 2000
0.46023 | 46.023 | 45.241 | 2.018428 | 3.433017 | 43.517 | 1.935266 | 3.291571 | 3.284838 | 4.534068e-05 | 3000
0.48863 | 48.863 | 47.479 | 2.118277 | 3.602843 | 46.023 | 2.018428 | 3.433017 | 3.434074 | 1.116417e-06 | 4000
0.51453 | 51.453 | 49.343 | 2.201439 | 3.744288 | 48.863 | 2.118277 | 3.602843 | 3.599575 | 1.067882e-05 | 5000
0.54127 | 54.127 | 51.394 | 2.292944 | 3.899924 | 51.453 | 2.201439 | 3.744288 | 3.747291 | 9.015784e-06 | 6000
0.56884 | 56.884 | 53.165 | 2.371958 | 4.034313 | 54.127 | 2.292944 | 3.899924 | 3.896713 | 1.031407e-05
0.59474 | 59.474 | 55.122 | 2.459269 | 4.182816 | 56.884 | 2.371958 | 4.034313 | 4.047621 | 0.0001771196
0.62064 | 62.064 | 56.987 | 2.542476 | 4.324337 | 59.474 | 2.459269 | 4.182816 | 4.186588 | 1.423404e-05
0.64738 | 64.738 | 58.851 | 2.625639 | 4.465783 | 62.064 | 2.542476 | 4.324337 | 4.322944 | 1.941188e-06
0.67244 | 67.244 | 60.715 | 2.708801 | 4.607228 | 64.738 | 2.625639 | 4.465783 | 4.461081 | 2.210636e-05
0.69834 | 69.834 | 62.393 | 2.783665 | 4.73456 | 67.244 | 2.708801 | 4.607228 | 4.58819 | 0.0003624807
0.72508 | 72.508 | 63.883 | 2.850141 | 4.847625 | 69.834 | 2.783665 | 4.73456 | 4.717251 | 0.0002995933
0.75182 | 75.182 | 65.654 | 2.929155 | 4.982014 | 72.508 | 2.850141 | 4.847625 | 4.84812 | 2.447874e-07
0.77689 | 77.689 | 67.238 | 2.999825 | 5.102212 | 75.182 | 2.929155 | 4.982014 | 4.976654 | 2.87316e-05
0.80363 | 80.363 | 68.822 | 3.070495 | 5.222411 | 77.689 | 2.999825 | 5.102212 | 5.095108 | 5.047506e-05
0.82953 | 82.953 | 70.406 | 3.141165 | 5.342609 | 80.363 | 3.070495 | 5.222411 | 5.219333 | 9.470905e-06
0.85544 | 85.544 | 71.896 | 3.207642 | 5.455675 | 82.953 | 3.141165 | 5.342609 | 5.337636 | 2.473775e-05
0.88301 | 88.301 | 73.573 | 3.282461 | 5.58293 | 85.544 | 3.207642 | 5.455675 | 5.454055 | 2.624437e-06
0.90892 | 90.892 | 74.783 | 3.336445 | 5.674749 | 88.301 | 3.282461 | 5.58293 | 5.575879 | 4.972548e-05
0.93482 | 93.482 | 76.274 | 3.402966 | 5.78789 | 90.892 | 3.336445 | 5.674749 | 5.688495 | 0.0001889661
0.95989 | 95.989 | 77.858 | 3.473636 | 5.908089 | 93.482 | 3.402966 | 5.78789 | 5.799308 | 0.0001303733
0.9858 | 98.58 | 79.068 | 3.52762 | 5.999907 | 95.989 | 3.473636 | 5.908089 | 5.904941 | 9.906422e-06
[5 empty] | 98.58 | 3.52762 | 5.999907 | 6.012476 | 0.0001579847
1e-06
1
2
0.01
0.0001
2
100
0
0.075
30
1
1
#NAME?
#NAME?
#NAME?
#NAME?
#NAME?
#NAME?
#NAME?
#NAME?
#NAME?
#NAME?
#NAME?
#NAME?
#NAME?
#NAME?

## 002
[9 empty] | Sum | nm | k | t
[9 empty] | 0.1327015 | 42.65366 | 0.05440854 | 0.4802136
Pressure (bar) | Pressure (kPa) | Q (cm^3/g) | Q (mmol/g) | Scaled Q (mmol/g) | Pressure (kPa) | Q (mmol/g) | Scaled Q (mmol/g) | Toth fit | Error | P (kPa) | Toth (mmol/g)
0.006753 | 0.6753 | 2.96407 | 0.132242 | 0.1360921 | 0 | 0 | 0 | 0 | 0 | 0 | 0
0.035533 | 3.5533 | 5.92814 | 0.2644841 | 0.2721843 | 0.6753 | 0.132242 | 0.1360921 | 0.06119815 | 0.005609108 | 10 | 0.7235286
0.053299 | 5.3299 | 8.89222 | 0.3967266 | 0.4082769 | 3.5533 | 0.2644841 | 0.2721843 | 0.2894143 | 0.0002968742 | 30 | 1.786275
0.05566 | 5.566 | 12.1257 | 0.5409884 | 0.5567387 | 5.3299 | 0.3967266 | 0.4082769 | 0.4169671 | 7.552102e-05 | 50 | 2.63394
0.084347 | 8.4347 | 13.2036 | 0.5890789 | 0.6062293 | 5.566 | 0.5409884 | 0.5567387 | 0.4333784 | 0.01521775 | 70 | 3.357538
0.108708 | 10.8708 | 15.8982 | 0.7092985 | 0.729949 | 8.4347 | 0.5890789 | 0.6062293 | 0.6246026 | 0.0003375775 | 100 | 4.289427
0.108866 | 10.8866 | 19.1317 | 0.8535612 | 0.8784117 | 10.8708 | 0.7092985 | 0.729949 | 0.777157 | 0.002228592 | 200
0.137527 | 13.7527 | 19.6707 | 0.8776087 | 0.9031593 | 10.8866 | 0.8535612 | 0.8784117 | 0.7781213 | 0.01005816 | 300
0.157482 | 15.7482 | 22.3653 | 0.9978283 | 1.026879 | 13.7527 | 0.8776087 | 0.9031593 | 0.9483622 | 0.002043303 | 400
0.159843 | 15.9843 | 25.5988 | 1.142091 | 1.175342 | 15.7482 | 0.9978283 | 1.026879 | 1.061927 | 0.001228365 | 500
0.188478 | 18.8478 | 25.5988 | 1.142091 | 1.175342 | 15.9843 | 1.142091 | 1.175342 | 1.07512 | 0.01004432 | 600
0.210623 | 21.0623 | 28.024 | 1.250291 | 1.286692 | 18.8478 | 1.142091 | 1.175342 | 1.23139 | 0.003141399 | 700
0.219618 | 21.9618 | 31.7964 | 1.418597 | 1.459898 | 21.0623 | 1.250291 | 1.286692 | 1.347888 | 0.003744919 | 800
0.228376 | 22.8376 | 30.7186 | 1.370511 | 1.410412 | 21.9618 | 1.418597 | 1.459898 | 1.394218 | 0.004313853 | 900
0.263776 | 26.3776 | 33.9521 | 1.514774 | 1.558875 | 22.8376 | 1.370511 | 1.410412 | 1.438808 | 0.0008063438 | 1000
0.270556 | 27.0556 | 37.4551 | 1.67106 | 1.719711 | 26.3776 | 1.514774 | 1.558875 | 1.61417 | 0.003057581 | 1500
0.290327 | 29.0327 | 36.3772 | 1.62297 | 1.670221 | 27.0556 | 1.67106 | 1.719711 | 1.64692 | 0.005298582 | 2000
0.314701 | 31.4701 | 39.3413 | 1.755213 | 1.806314 | 29.0327 | 1.62297 | 1.670221 | 1.740994 | 0.005008812 | 3000
0.323683 | 32.3683 | 42.8443 | 1.911499 | 1.967151 | 31.4701 | 1.755213 | 1.806314 | 1.854202 | 0.002293286 | 4000
0.341251 | 34.1251 | 41.7665 | 1.863413 | 1.917665 | 32.3683 | 1.911499 | 1.967151 | 1.895192 | 0.005177993 | 5000
0.367828 | 36.7828 | 44.7305 | 1.995652 | 2.053753 | 34.1251 | 1.863413 | 1.917665 | 1.974288 | 0.003206205 | 6000
0.374581 | 37.4581 | 47.6946 | 2.127896 | 2.189847 | 36.7828 | 1.995652 | 2.053753 | 2.091368 | 0.00141489
0.38996 | 38.996 | 46.8862 | 2.091829 | 2.15273 | 37.4581 | 2.127896 | 2.189847 | 2.120646 | 0.004788734
0.418713 | 41.8713 | 49.3114 | 2.200029 | 2.264081 | 38.996 | 2.091829 | 2.15273 | 2.18664 | 0.001149856
0.427682 | 42.7682 | 52.5449 | 2.344292 | 2.412543 | 41.8713 | 2.200029 | 2.264081 | 2.307585 | 0.00189264
0.443048 | 44.3048 | 51.4671 | 2.296206 | 2.363057 | 42.7682 | 2.344292 | 2.412543 | 2.34469 | 0.004604089
0.471814 | 47.1814 | 54.1617 | 2.416425 | 2.486777 | 44.3048 | 2.296206 | 2.363057 | 2.4076 | 0.001984069
0.48077 | 48.077 | 57.1257 | 2.548664 | 2.622866 | 47.1814 | 2.416425 | 2.486777 | 2.523224 | 0.001328348
0.496149 | 49.6149 | 56.3174 | 2.512602 | 2.585754 | 48.077 | 2.548664 | 2.622866 | 2.558672 | 0.004120839
0.522686 | 52.2686 | 58.4731 | 2.608779 | 2.68473 | 49.6149 | 2.512602 | 2.585754 | 2.618958 | 0.001102517
0.533844 | 53.3844 | 61.4371 | 2.741018 | 2.820819 | 52.2686 | 2.608779 | 2.68473 | 2.721303 | 0.001337526
0.549236 | 54.9236 | 60.8982 | 2.716974 | 2.796076 | 53.3844 | 2.741018 | 2.820819 | 2.763723 | 0.003260036
0.573545 | 57.3545 | 62.515 | 2.789108 | 2.87031 | 54.9236 | 2.716974 | 2.796076 | 2.821664 | 0.0006547509
0.584716 | 58.4716 | 65.7485 | 2.933371 | 3.018773 | 57.3545 | 2.789108 | 2.87031 | 2.911859 | 0.001726364
0.602298 | 60.2298 | 64.9401 | 2.897304 | 2.981656 | 58.4716 | 2.933371 | 3.018773 | 2.952785 | 0.004354337
0.626632 | 62.6632 | 67.0958 | 2.993481 | 3.080632 | 60.2298 | 2.897304 | 2.981656 | 3.016553 | 0.001217808
0.63998 | 63.998 | 69.7904 | 3.1137 | 3.204352 | 62.6632 | 2.993481 | 3.080632 | 3.103548 | 0.0005251134
0.650954 | 65.0954 | 68.982 | 3.077633 | 3.167235 | 63.998 | 3.1137 | 3.204352 | 3.150665 | 0.002882301
0.677504 | 67.7504 | 71.4072 | 3.185834 | 3.278586 | 65.0954 | 3.077633 | 3.167235 | 3.189092 | 0.0004776928
0.690825 | 69.0825 | 73.5629 | 3.28201 | 3.377563 | 67.7504 | 3.185834 | 3.278586 | 3.280931 | 5.498674e-06
0.704015 | 70.4015 | 73.024 | 3.257967 | 3.35282 | 69.0825 | 3.28201 | 3.377563 | 3.326425 | 0.002615083
0.728349 | 72.8349 | 75.1796 | 3.354139 | 3.451792 | 70.4015 | 3.257967 | 3.35282 | 3.371097 | 0.0003340618
0.743873 | 74.3873 | 77.3353 | 3.450316 | 3.550768 | 72.8349 | 3.354139 | 3.451792 | 3.45256 | 5.907031e-07
0.752671 | 75.2671 | 77.0659 | 3.438297 | 3.538399 | 74.3873 | 3.450316 | 3.550768 | 3.503903 | 0.0021964
0.779195 | 77.9195 | 78.9521 | 3.52245 | 3.625002 | 75.2671 | 3.438297 | 3.538399 | 3.532788 | 3.148116e-05
0.796908 | 79.6908 | 80.8383 | 3.606602 | 3.711605 | 77.9195 | 3.52245 | 3.625002 | 3.618968 | 3.640753e-05
0.805706 | 80.5706 | 80.5689 | 3.594583 | 3.699236 | 79.6908 | 3.606602 | 3.711605 | 3.675783 | 0.001283221
0.834432 | 83.4432 | 82.4551 | 3.678736 | 3.785838 | 80.5706 | 3.594583 | 3.699236 | 3.703789 | 2.072898e-05
0.849956 | 84.9956 | 84.6108 | 3.774913 | 3.884815 | 83.4432 | 3.678736 | 3.785838 | 3.794266 | 7.101541e-05
0.860957 | 86.0957 | 84.3413 | 3.762889 | 3.872441 | 84.9956 | 3.774913 | 3.884815 | 3.842562 | 0.001785369
0.885265 | 88.5265 | 85.9581 | 3.835022 | 3.946675 | 86.0957 | 3.762889 | 3.872441 | 3.876538 | 1.678206e-05
0.902978 | 90.2978 | 87.8443 | 3.919175 | 4.033278 | 88.5265 | 3.835022 | 3.946675 | 3.950899 | 1.784002e-05
0.911762 | 91.1762 | 87.3054 | 3.895132 | 4.008535 | 90.2978 | 3.919175 | 4.033278 | 4.00448 | 0.0008293392
0.936071 | 93.6071 | 88.9222 | 3.967266 | 4.082769 | 91.1762 | 3.895132 | 4.008535 | 4.030866 | 0.0004986633
0.960405 | 96.0405 | 91.0778 | 4.063438 | 4.181741 | 93.6071 | 3.967266 | 4.082769 | 4.10326 | 0.0004199178
0.962595 | 96.2595 | 90.8084 | 4.051419 | 4.169371 | 96.0405 | 4.063438 | 4.181741 | 4.17483 | 4.775969e-05
0.986903 | 98.6903 | 92.4251 | 4.123548 | 4.2436 | 96.2595 | 4.051419 | 4.169371 | 4.181228 | 0.0001405693
1.00679 | 100.679 | 93.7725 | 4.183662 | 4.305465 | 98.6903 | 4.123548 | 4.2436 | 4.251771 | 6.675089e-05
1.01562 | 101.562 | 94.0419 | 4.195681 | 4.317834 | 100.679 | 4.183662 | 4.305465 | 4.308854 | 1.148721e-05
[5 empty] | 101.562 | 4.195681 | 4.317834 | 4.334022 | 0.0002620456

## 003
Pressure (kPa) | Q (mmol/g)
0 | 0
100 | 4.1
210 | 6.1
310 | 7.2
420 | 7.9
520 | 8.4
620 | 8.8
730 | 9.1
830 | 9.3
940 | 9.5
1040 | 9.6
1140 | 9.8
1360 | 10
1550 | 10.2
1760 | 10.3
1960 | 10.4
2180 | 10.5
2370 | 10.5
2570 | 10.6
2800 | 10.6
3000 | 10.7
3200 | 10.7
3410 | 10.7
3620 | 10.7
3820 | 10.7
4020 | 10.7
4240 | 10.6

## 004
[8 empty] | Sum | nm | k | t
[8 empty] | 0.01346237 | 18.74422 | 0.003464494 | 1.034907
Pressure (bar) | Pressure (kPa) | Q (mmol/g) | Scaled Q (mmol/g) | Pressure (kPa) | Q (mmol/g) | Scaled Q (mmol/g) | Toth fit | Error | P (kPa) | Toth (mmol/g)
0.0137 | 1.37 | 0.12 | 0.1491743 | 0 | 0 | 0 | 0 | 0 | 0 | 0
0.0285 | 2.85 | 0.2 | 0.2486239 | 1.37 | 0.12 | 0.1491743 | 0.1072025 | 0.001761629 | 10 | 0.7586242
0.04 | 4 | 0.25 | 0.3107798 | 2.85 | 0.2 | 0.2486239 | 0.2218515 | 0.0007167568 | 30 | 2.119184
0.0525 | 5.25 | 0.34 | 0.4226606 | 4 | 0.25 | 0.3107798 | 0.3100942 | 4.70025e-07 | 50 | 3.299538
0.0662 | 6.62 | 0.42 | 0.5221101 | 5.25 | 0.34 | 0.4226606 | 0.4051745 | 0.0003057606 | 70 | 4.33089
0.0799 | 7.99 | 0.5 | 0.6215596 | 6.62 | 0.42 | 0.5221101 | 0.508387 | 0.000188323 | 100 | 5.652502
0.0925 | 9.25 | 0.57 | 0.708578 | 7.99 | 0.5 | 0.6215596 | 0.6105654 | 0.0001208724 | 200
0.106 | 10.6 | 0.65 | 0.8080275 | 9.25 | 0.57 | 0.708578 | 0.7036345 | 2.443798e-05 | 300
0.119 | 11.9 | 0.73 | 0.9074771 | 10.6 | 0.65 | 0.8080275 | 0.8023978 | 3.169426e-05 | 400
0.133 | 13.3 | 0.8 | 0.9944954 | 11.9 | 0.73 | 0.9074771 | 0.8965799 | 0.0001187478 | 500
0.147 | 14.7 | 0.88 | 1.093945 | 13.3 | 0.8 | 0.9944954 | 0.9970048 | 6.296825e-06 | 600
0.159 | 15.9 | 0.95 | 1.180963 | 14.7 | 0.88 | 1.093945 | 1.096402 | 6.037709e-06 | 700
0.174 | 17.4 | 1.03 | 1.280413 | 15.9 | 0.95 | 1.180963 | 1.180791 | 2.955893e-08 | 800
0.186 | 18.6 | 1.1 | 1.367431 | 17.4 | 1.03 | 1.280413 | 1.285241 | 2.331055e-05 | 900
0.2 | 20 | 1.17 | 1.45445 | 18.6 | 1.1 | 1.367431 | 1.367981 | 3.018293e-07 | 1000
0.212 | 21.2 | 1.24 | 1.541468 | 20 | 1.17 | 1.45445 | 1.4636 | 8.373539e-05 | 1500
0.226 | 22.6 | 1.31 | 1.628486 | 21.2 | 1.24 | 1.541468 | 1.544789 | 1.103e-05 | 2000
0.24 | 24 | 1.39 | 1.727936 | 22.6 | 1.31 | 1.628486 | 1.638621 | 0.0001027115 | 3000
0.253 | 25.3 | 1.45 | 1.802523 | 24 | 1.39 | 1.727936 | 1.731508 | 1.275998e-05 | 4000
0.265 | 26.5 | 1.53 | 1.901972 | 25.3 | 1.45 | 1.802523 | 1.816925 | 0.0002074141 | 5000
0.28 | 28 | 1.59 | 1.97656 | 26.5 | 1.53 | 1.901972 | 1.895066 | 4.769941e-05 | 6000
0.292 | 29.2 | 1.66 | 2.063578 | 28 | 1.59 | 1.97656 | 1.991802 | 0.0002323424
0.305 | 30.5 | 1.73 | 2.150596 | 29.2 | 1.66 | 2.063578 | 2.068449 | 2.37242e-05
0.319 | 31.9 | 1.79 | 2.225183 | 30.5 | 1.73 | 2.150596 | 2.150747 | 2.256522e-08
0.332 | 33.2 | 1.86 | 2.312202 | 31.9 | 1.79 | 2.225183 | 2.23853 | 0.0001781257
0.345 | 34.5 | 1.92 | 2.386789 | 33.2 | 1.86 | 2.312202 | 2.319268 | 4.993275e-05
0.36 | 36 | 1.99 | 2.473807 | 34.5 | 1.92 | 2.386789 | 2.39927 | 0.0001557708
0.373 | 37.3 | 2.06 | 2.560826 | 36 | 1.99 | 2.473807 | 2.490676 | 0.0002845517
0.386 | 38.6 | 2.12 | 2.635413 | 37.3 | 2.06 | 2.560826 | 2.569122 | 6.882762e-05
0.4 | 40 | 2.18 | 2.71 | 38.6 | 2.12 | 2.635413 | 2.64686 | 0.000131029
0.412 | 41.2 | 2.25 | 2.797018 | 40 | 2.18 | 2.71 | 2.729795 | 0.0003918491
0.426 | 42.6 | 2.31 | 2.871606 | 41.2 | 2.25 | 2.797018 | 2.800245 | 1.041344e-05
0.439 | 43.9 | 2.37 | 2.946193 | 42.6 | 2.31 | 2.871606 | 2.881703 | 0.0001019577
0.453 | 45.3 | 2.43 | 3.02078 | 43.9 | 2.37 | 2.946193 | 2.956643 | 0.0001092056
0.465 | 46.5 | 2.49 | 3.095367 | 45.3 | 2.43 | 3.02078 | 3.036604 | 0.0002504043
0.479 | 47.9 | 2.55 | 3.169954 | 46.5 | 2.49 | 3.095367 | 3.104536 | 8.407412e-05
0.492 | 49.2 | 2.62 | 3.256972 | 47.9 | 2.55 | 3.169954 | 3.183092 | 0.0001726125
0.505 | 50.5 | 2.67 | 3.319128 | 49.2 | 2.62 | 3.256972 | 3.255373 | 2.559913e-06
0.518 | 51.8 | 2.75 | 3.418578 | 50.5 | 2.67 | 3.319128 | 3.327021 | 6.22847e-05
0.532 | 53.2 | 2.8 | 3.480734 | 51.8 | 2.75 | 3.418578 | 3.398044 | 0.0004216411
0.546 | 54.6 | 2.85 | 3.54289 | 53.2 | 2.8 | 3.480734 | 3.473841 | 4.750674e-05
0.558 | 55.8 | 2.92 | 3.629908 | 54.6 | 2.85 | 3.54289 | 3.548933 | 3.651692e-05
0.573 | 57.3 | 2.97 | 3.692064 | 55.8 | 2.92 | 3.629908 | 3.612742 | 0.0002946797
0.586 | 58.6 | 3.02 | 3.75422 | 57.3 | 2.97 | 3.692064 | 3.691792 | 7.386915e-08
0.599 | 59.9 | 3.08 | 3.828807 | 58.6 | 3.02 | 3.75422 | 3.759672 | 2.971834e-05
0.612 | 61.2 | 3.13 | 3.890963 | 59.9 | 3.08 | 3.828807 | 3.826972 | 3.367681e-06
0.626 | 62.6 | 3.2 | 3.977982 | 61.2 | 3.13 | 3.890963 | 3.893701 | 7.49576e-06
0.64 | 64 | 3.25 | 4.040138 | 62.6 | 3.2 | 3.977982 | 3.964932 | 0.0001703028
0.653 | 65.3 | 3.3 | 4.102294 | 64 | 3.25 | 4.040138 | 4.035516 | 2.13632e-05
0.666 | 66.6 | 3.36 | 4.176881 | 65.3 | 3.3 | 4.102294 | 4.100486 | 3.266769e-06
0.679 | 67.9 | 3.41 | 4.239037 | 66.6 | 3.36 | 4.176881 | 4.164913 | 0.000143227
0.693 | 69.3 | 3.46 | 4.301193 | 67.9 | 3.41 | 4.239037 | 4.228803 | 0.0001047381
0.706 | 70.6 | 3.51 | 4.363349 | 69.3 | 3.46 | 4.301193 | 4.297013 | 1.746862e-05
0.719 | 71.9 | 3.56 | 4.425505 | 70.6 | 3.51 | 4.363349 | 4.359807 | 1.254283e-05
0.732 | 73.2 | 3.62 | 4.500092 | 71.9 | 3.56 | 4.425505 | 4.422083 | 1.170723e-05
0.746 | 74.6 | 3.67 | 4.562248 | 73.2 | 3.62 | 4.500092 | 4.483847 | 0.0002638882
0.759 | 75.9 | 3.72 | 4.624404 | 74.6 | 3.67 | 4.562248 | 4.549797 | 0.0001550265
0.772 | 77.2 | 3.77 | 4.68656 | 75.9 | 3.72 | 4.624404 | 4.610517 | 0.0001928443
0.785 | 78.5 | 3.82 | 4.748716 | 77.2 | 3.77 | 4.68656 | 4.670743 | 0.0002501576
0.799 | 79.9 | 3.86 | 4.79844 | 78.5 | 3.82 | 4.748716 | 4.730482 | 0.0003324723
0.812 | 81.2 | 3.92 | 4.873028 | 79.9 | 3.86 | 4.79844 | 4.794276 | 1.733876e-05
0.825 | 82.5 | 3.96 | 4.922752 | 81.2 | 3.92 | 4.873028 | 4.85302 | 0.0004003204
0.838 | 83.8 | 4.01 | 4.984908 | 82.5 | 3.96 | 4.922752 | 4.911292 | 0.000131341
0.852 | 85.2 | 4.06 | 5.047064 | 83.8 | 4.01 | 4.984908 | 4.969099 | 0.0002499359
0.866 | 86.6 | 4.1 | 5.096789 | 85.2 | 4.06 | 5.047064 | 5.030838 | 0.0002632806
0.879 | 87.9 | 4.15 | 5.158945 | 86.6 | 4.1 | 5.096789 | 5.092051 | 2.245097e-05
0.892 | 89.2 | 4.19 | 5.20867 | 87.9 | 4.15 | 5.158945 | 5.148425 | 0.000110676
0.905 | 90.5 | 4.24 | 5.270826 | 89.2 | 4.19 | 5.20867 | 5.204355 | 1.861737e-05
0.918 | 91.8 | 4.28 | 5.32055 | 90.5 | 4.24 | 5.270826 | 5.259847 | 0.0001205421
0.931 | 93.1 | 4.33 | 5.382706 | 91.8 | 4.28 | 5.32055 | 5.314904 | 3.187811e-05
0.945 | 94.5 | 4.36 | 5.42 | 93.1 | 4.33 | 5.382706 | 5.369533 | 0.000173528
0.959 | 95.9 | 4.41 | 5.482156 | 94.5 | 4.36 | 5.42 | 5.427891 | 6.226182e-05
0.972 | 97.2 | 4.45 | 5.531881 | 95.9 | 4.41 | 5.482156 | 5.485762 | 1.300326e-05
0.986 | 98.6 | 4.5 | 5.594037 | 97.2 | 4.45 | 5.531881 | 5.53907 | 5.168149e-05
0.998 | 99.8 | 4.53 | 5.63133 | 98.6 | 4.5 | 5.594037 | 5.59602 | 3.935358e-06
1.01 | 101 | 4.56 | 5.668624 | 99.8 | 4.53 | 5.63133 | 5.644462 | 0.0001724393
1.03 | 103 | 4.61 | 5.73078 | 101 | 4.56 | 5.668624 | 5.692562 | 0.0005730465
1.04 | 104 | 4.66 | 5.792936 | 103 | 4.61 | 5.73078 | 5.771981 | 0.001697535
1.05 | 105 | 4.69 | 5.830229 | 104 | 4.66 | 5.792936 | 5.811344 | 0.0003388482
|  |  |  | 105 | 4.69 | 5.830229 | 5.850478 | 0.0004099953

## 005
[10 empty] | Sum | nm | k | t
[10 empty] | 1.621379 | 395.1877 | 0.6241663 | 0.127024
pressure (bar) | Pressure (kPa) | Q (mol/m^3) | Q (mmol/cm^3) | Q (mmol/g) | Scaled Q (mmol/g) | Pressure (kPa) | Q (mmol/g) | Scaled Q (mmol/g) | Toth fit | Error | P (kPa) | Toth (mmol/g)
0.389129 | 38.9129 | 817.347 | 0.817347 | 0.9256478 | 0.9290761 | 0 | 0 | 0 | 0 | 0 | 0 | 0
0.532144 | 53.2144 | 1555.3 | 1.5553 | 1.761382 | 1.767905 | 38.9129 | 0.9256478 | 2.001997 | 1.645185 | 0.1273147 | 10 | 0.8082237
0.932584 | 93.2584 | 2842.43 | 2.84243 | 3.21906 | 3.230982 | 53.2144 | 1.761382 | 2.216582 | 1.921851 | 0.08686652 | 30 | 1.442398
1.44744 | 144.744 | 4301.18 | 4.30118 | 4.871099 | 4.88914 | 93.2584 | 3.21906 | 2.431168 | 2.51965 | 0.007829058 | 50 | 1.86376
2.0481 | 204.81 | 5348.04 | 5.34804 | 6.05667 | 6.079103 | 144.744 | 4.871099 | 2.918857 | 3.093667 | 0.03055856 | 70 | 2.19654
2.87758 | 287.758 | 6652.33 | 6.65233 | 7.533783 | 7.561685 | 204.81 | 6.05667 | 3.328522 | 3.622302 | 0.08630621 | 100 | 2.604172
3.87868 | 387.868 | 7596.23 | 7.59623 | 8.602752 | 8.634614 | 287.758 | 7.533783 | 3.855223 | 4.212153 | 0.1273991 | 200 | 3.583823
4.87978 | 487.978 | 8317.02 | 8.31702 | 9.419049 | 9.453934 | 387.868 | 8.602752 | 4.420945 | 4.794396 | 0.1394657 | 300 | 4.289668
6.39573 | 639.573 | 9072.13 | 9.07213 | 10.27421 | 10.31227 | 487.978 | 9.419049 | 5.376828 | 5.286394 | 0.00817835 | 400 | 4.858098
7.94028 | 794.028 | 9621.31 | 9.62131 | 10.89616 | 10.93652 | 639.573 | 10.27421 | 5.70846 | 5.918848 | 0.04426311 | 500 | 5.340906
9.97109 | 997.109 | 10101.8 | 10.1018 | 11.44032 | 11.48269 | 794.028 | 10.89616 | 7.015468 | 6.468077 | 0.2996368 | 600 | 5.764195
14.8336 | 1483.36 | 10822.6 | 10.8226 | 12.25663 | 12.30202 | 997.109 | 11.44032 | 7.756765 | 7.090474 | 0.4439439 | 700 | 6.143231
19.9535 | 1995.35 | 11303.2 | 11.3032 | 12.80091 | 12.84832 | 1483.36 | 12.25663 | 8.381005 | 8.291336 | 0.008040601 | 800 | 6.487822
[6 empty] | 1995.35 | 12.80091 | 8.829683 | 9.289657 | 0.2115766 | 900 | 6.804695
[11 empty] | 1000 | 7.098688
[11 empty] | 1500 | 8.327275
[11 empty] | 2000 | 9.297855
3000
4000
5000
6000

## 008
[8 empty] | Sum | nm | k | t
[8 empty] | 0.1586488 | 10.82566 | 4.237066e-05 | 1.68689
pressure (bar) | Pressure (kPa) | Q (mmol/g) | Scaled Q (mmol/g) | Pressure (kPa) | Q (mmol/g) | Scaled Q (mmol/g) | Toth fit | Error | P (kPa) | Toth (mmol/g)
0.13 | 13 | 0.021 | 0.0240736 | 0 | 0 | 0 | 0 | 0 | 0 | 0
4.96 | 496 | 7.065 | 8.099048 | 13 | 0.021 | 0.0240736 | 0.3591426 | 0.1122712 | 10 | 0.276451
9.97 | 997 | 8.332 | 9.551489 | 496 | 7.065 | 8.099048 | 7.988312 | 0.01226256 | 30 | 0.8239612
14.96 | 1496 | 8.846 | 10.14072 | 997 | 8.332 | 9.551489 | 9.686575 | 0.01824832 | 50 | 1.359027
19.98 | 1998 | 9.114 | 10.44794 | 1496 | 8.846 | 10.14072 | 10.20878 | 0.004632632 | 70 | 1.877099
24.96 | 2496 | 9.298 | 10.65887 | 1998 | 9.114 | 10.44794 | 10.43562 | 0.0001519325 | 100 | 2.615559
|  |  |  | 2496 | 9.298 | 10.65887 | 10.5536 | 0.01108209 | 200 | 4.690256
[9 empty] | 300 | 6.194701
[9 empty] | 400 | 7.258256
[9 empty] | 500 | 8.013987
[9 empty] | 600 | 8.56065
[9 empty] | 700 | 8.964835
[9 empty] | 800 | 9.270353
[9 empty] | 900 | 9.506128
[9 empty] | 1000 | 9.691543
[9 empty] | 1500 | 10.21135
[9 empty] | 2000 | 10.43624
3000
4000
5000
6000

## 009
[8 empty] | Sum | nm | k | t
[8 empty] | 0.01125781 | 13.96001 | 0.0008291649 | 1.2813
pressure (bar) | Pressure (kPa) | Q (mmol/g) | Scaled Q (mmol/g) | Pressure (kPa) | Q (mmol/g) | Scaled Q (mmol/g) | Toth fit | Error | P (kPa) | Toth (mmol/g)
0.440543 | 44.0543 | 1.93846 | 2.222177 | 0 | 0 | 0 | 0 | 0 | 0 | 0
1.06874 | 106.874 | 4.04923 | 4.641884 | 44.0543 | 1.93846 | 2.222177 | 2.23806 | 0.0002522745 | 10 | 0.5428585
1.48822 | 148.822 | 5.25538 | 6.024568 | 106.874 | 4.04923 | 4.641884 | 4.701983 | 0.003611962 | 30 | 1.569892
2.00253 | 200.253 | 6.24615 | 7.16035 | 148.822 | 5.25538 | 6.024568 | 5.94752 | 0.005936411 | 50 | 2.507165
3.97119 | 397.119 | 8.57231 | 9.826971 | 200.253 | 6.24615 | 7.16035 | 7.151212 | 8.349071e-05 | 70 | 3.354678
6.06139 | 606.139 | 9.73538 | 11.16027 | 397.119 | 8.57231 | 9.826971 | 9.846199 | 0.0003697074 | 100 | 4.470368
8.05922 | 805.922 | 10.3815 | 11.90096 | 606.139 | 9.73538 | 11.16027 | 11.18667 | 0.0006969686 | 200 | 7.146009
10.0109 | 1001.09 | 10.7692 | 12.3454 | 805.922 | 10.3815 | 11.90096 | 11.89404 | 4.789977e-05 | 300 | 8.793236
|  |  |  | 1001.09 | 10.7692 | 12.3454 | 12.32931 | 0.000259096 | 400 | 9.871826
[9 empty] | 500 | 10.61817
[9 empty] | 600 | 11.15843
[9 empty] | 700 | 11.56404
[9 empty] | 800 | 11.87771
[9 empty] | 900 | 12.12629
[9 empty] | 1000 | 12.32733
1500
2000
3000
4000
5000
6000

## 012
[8 empty] | Sum | nm | k | t
[8 empty] | 0.1756744 | 14.71395 | 0.002903329 | 1.101511
pressure (bar) | Pressure (kPa) | Q (mmol/g) | Scaled Q (mmol/g) | Pressure (kPa) | Q (mmol/g) | Scaled Q (mmol/g) | Toth fit | Error | P (kPa) | Toth (mmol/g)
0.289 | 28.9 | 1.65 | 1.891497 | 0 | 0 | 0 | 0 | 0 | 0 | 0
0.611 | 61.1 | 3.05 | 3.496404 | 28.9 | 1.65 | 1.891497 | 1.911327 | 0.0003931967 | 10 | 0.7083248
0.973 | 97.3 | 4.46 | 5.112775 | 61.1 | 3.05 | 3.496404 | 3.601264 | 0.01099564 | 30 | 1.97612
1.09 | 109 | 4.91 | 5.628638 | 97.3 | 4.46 | 5.112775 | 5.083467 | 0.0008589574 | 50 | 3.064208
1.95 | 195 | 6.62 | 7.588917 | 109 | 4.91 | 5.628638 | 5.489197 | 0.01944368 | 70 | 4.001488
2.63 | 263 | 7.92 | 9.079188 | 195 | 6.62 | 7.588917 | 7.722453 | 0.01783178 | 100 | 5.179906
3.13 | 313 | 8.17 | 9.365778 | 263 | 7.92 | 9.079188 | 8.881214 | 0.03919344 | 200 | 7.821807
4.93 | 493 | 9.56 | 10.95922 | 313 | 8.17 | 9.365778 | 9.527136 | 0.02603616 | 300 | 9.372411
5.57 | 557 | 10.1 | 11.57826 | 493 | 9.56 | 10.95922 | 11.03937 | 0.006423764 | 400 | 10.37951
8.4 | 840 | 10.7 | 12.26607 | 557 | 10.1 | 11.57826 | 11.39294 | 0.03434394 | 500 | 11.08144
9.2 | 920 | 11 | 12.60998 | 840 | 10.7 | 12.26607 | 12.40368 | 0.01893511 | 600 | 11.59643
13.8 | 1380 | 11.6 | 13.2978 | 920 | 11 | 12.60998 | 12.59074 | 0.0003703504 | 700 | 11.98922
15 | 1500 | 11.7 | 13.41244 | 1380 | 11.6 | 13.2978 | 13.27743 | 0.0004151251 | 800 | 12.298
|  |  |  | 1500 | 11.7 | 13.41244 | 13.39162 | 0.0004332739 | 900 | 12.54672
[9 empty] | 1000 | 12.75107
[9 empty] | 1500 | 13.39162
2000
3000
4000
5000
6000

## 013
[8 empty] | Sum | nm | k | t
[8 empty] | 0.0111317 | 44.02058 | 0.006677453 | 0.8105483
P (bar) | Pressure (kPa) | Q (mmol/g) | Scaled Q (mmol/g) | Pressure (kPa) | Q (mmol/g) | Scaled Q (mmol/g) | Toth fit | Error | P (kPa) | Toth (mmol/g)
0.00345 | 0.345 | 0.0388 | 0.06669006 | 0 | 0 | 0 | 0 | 0 | 0 | 0
0.01032 | 1.032 | 0.0971 | 0.166897 | 0.345 | 0.0388 | 0.06669006 | 0.03134136 | 0.001249531 | 10 | 0.8652919
0.02744 | 2.744 | 0.1553 | 0.2669321 | 1.032 | 0.0971 | 0.166897 | 0.09328861 | 0.0054182 | 30 | 2.4174
0.05657 | 5.657 | 0.301 | 0.5173636 | 2.744 | 0.1553 | 0.2669321 | 0.2455517 | 0.0004571225 | 50 | 3.798939
0.07541 | 7.541 | 0.3786 | 0.6507438 | 5.657 | 0.301 | 0.5173636 | 0.4988984 | 0.0003409634 | 70 | 5.049072
0.09599 | 9.599 | 0.4951 | 0.8509858 | 7.541 | 0.3786 | 0.6507438 | 0.6593936 | 7.481896e-05 | 100 | 6.728671
0.10584 | 10.584 | 0.5456 | 0.937786 | 9.599 | 0.4951 | 0.8509858 | 0.8319794 | 0.0003612446 | 200
0.11826 | 11.826 | 0.6019 | 1.034555 | 10.584 | 0.5456 | 0.937786 | 0.9136285 | 0.0005835889 | 300
0.13881 | 13.881 | 0.6893 | 1.18478 | 11.826 | 0.6019 | 1.034555 | 1.015738 | 0.0003541034 | 400
0.15937 | 15.937 | 0.7767 | 1.335004 | 13.881 | 0.6893 | 1.18478 | 1.1827 | 4.327566e-06 | 500
0.17992 | 17.992 | 0.8641 | 1.485229 | 15.937 | 0.7767 | 1.335004 | 1.347371 | 0.0001529336 | 600
0.19877 | 19.877 | 0.9612 | 1.652126 | 17.992 | 0.8641 | 1.485229 | 1.5097 | 0.0005988267 | 700
0.21933 | 21.933 | 1.0583 | 1.819023 | 19.877 | 0.9612 | 1.652126 | 1.656692 | 2.085081e-05 | 800
0.24846 | 24.846 | 1.1942 | 2.05261 | 21.933 | 1.0583 | 1.819023 | 1.815017 | 1.604855e-05 | 900
0.29983 | 29.983 | 1.3981 | 2.403077 | 24.846 | 1.1942 | 2.05261 | 2.035904 | 0.000279105 | 1000
0.3512 | 35.12 | 1.6117 | 2.770216 | 29.983 | 1.3981 | 2.403077 | 2.41616 | 0.0001711746 | 1500
0.40087 | 40.087 | 1.8155 | 3.120511 | 35.12 | 1.6117 | 2.770216 | 2.785351 | 0.0002290868 | 2000
0.45053 | 45.053 | 2.0194 | 3.470977 | 40.087 | 1.8155 | 3.120511 | 3.132527 | 0.0001443919 | 3000
0.50189 | 50.189 | 2.2136 | 3.804771 | 45.053 | 2.0194 | 3.470977 | 3.470606 | 1.374516e-07 | 4000
0.55154 | 55.154 | 2.4078 | 4.138565 | 50.189 | 2.2136 | 3.804771 | 3.811322 | 4.290653e-05 | 5000
0.59947 | 59.947 | 2.5825 | 4.438842 | 55.154 | 2.4078 | 4.138565 | 4.13253 | 3.642411e-05 | 6000
0.65083 | 65.083 | 2.767 | 4.755964 | 59.947 | 2.5825 | 4.438842 | 4.435393 | 1.189934e-05
0.70046 | 70.046 | 2.9417 | 5.056241 | 65.083 | 2.767 | 4.755964 | 4.752447 | 1.236625e-05
0.77748 | 77.748 | 3.2039 | 5.506915 | 70.046 | 2.9417 | 5.056241 | 5.051816 | 1.958165e-05
0.85107 | 85.107 | 3.4563 | 5.940744 | 77.748 | 3.2039 | 5.506915 | 5.503498 | 1.167599e-05
0.92806 | 92.806 | 3.6893 | 6.341228 | 85.107 | 3.4563 | 5.940744 | 5.921247 | 0.0003801491
0.97805 | 97.805 | 3.842 | 6.603691 | 92.806 | 3.6893 | 6.341228 | 6.344744 | 1.236474e-05
0.99137 | 99.137 | 3.8835 | 6.675022 | 97.805 | 3.842 | 6.603691 | 6.612697 | 8.110053e-05
|  |  |  | 99.137 | 3.8835 | 6.675022 | 6.683194 | 6.678035e-05

## 015
Saturation Pressure (bar) > | 21 | [7 empty] | Sum | nm | k | t
[9 empty] | 0.1387162 | 21.0918 | 0.004916623 | 0.9761108
Relative Pressure | Pressure (bar) | Pressure (kPa) | Q (mmol/g) | Scaled Q (mmol/g) | Pressure (kPa) | Q (mmol/g) | Scaled Q (mmol/g) | Toth fit | Error | P (kPa) | Toth (mmol/g)
0.01352 | 0.28392 | 28.392 | 1.9273 | 2.572898 | 0 | 0 | 0 | 0 | 0 | 0 | 0
0.02891 | 0.60711 | 60.711 | 3.2 | 4.271921 | 28.392 | 1.9273 | 2.572898 | 2.283237 | 0.08390366 | 10 | 0.8690597
0.04264 | 0.89544 | 89.544 | 4.3636 | 5.825299 | 60.711 | 3.2 | 4.271921 | 4.325124 | 0.00283053 | 30 | 2.397061
0.05908 | 1.24068 | 124.068 | 5.3818 | 7.18457 | 89.544 | 4.3636 | 5.825299 | 5.795265 | 0.0009020286 | 50 | 3.701384
0.11941 | 2.50761 | 250.761 | 7.9636 | 10.63121 | 124.068 | 5.3818 | 7.18457 | 7.240795 | 0.003161239 | 70 | 4.829718
0.17363 | 3.64623 | 364.623 | 9.5273 | 12.71871 | 250.761 | 7.9636 | 10.63121 | 10.77953 | 0.02199894 | 100 | 6.26487
0.22676 | 4.76196 | 476.196 | 10.4364 | 13.93234 | 364.623 | 9.5273 | 12.71871 | 12.68842 | 0.0009173367 | 200 | 9.608937
0.27811 | 5.84031 | 584.031 | 11.1636 | 14.90313 | 476.196 | 10.4364 | 13.93234 | 13.97102 | 0.001496311 | 300 | 11.70389
0.33064 | 6.94344 | 694.344 | 11.7091 | 15.63136 | 584.031 | 11.1636 | 14.90313 | 14.88218 | 0.000438975 | 400 | 13.14332
0.38003 | 7.98063 | 798.063 | 12.1455 | 16.21394 | 694.344 | 11.7091 | 15.63136 | 15.59818 | 0.001101089 | 500 | 14.19483
0.4322 | 9.0762 | 907.62 | 12.4727 | 16.65075 | 798.063 | 12.1455 | 16.21394 | 16.13375 | 0.006430641 | 600 | 14.99736
0.48578 | 10.20138 | 1020.138 | 12.7636 | 17.03909 | 907.62 | 12.4727 | 16.65075 | 16.59534 | 0.00306991 | 700 | 15.6304
0.53623 | 11.26083 | 1126.083 | 12.9455 | 17.28192 | 1020.138 | 12.7636 | 17.03909 | 16.98672 | 0.002742816 | 800 | 16.14275
0.5868 | 12.3228 | 1232.28 | 13.2 | 17.62167 | 1126.083 | 12.9455 | 17.28192 | 17.29695 | 0.0002257082 | 900 | 16.56608
0.64014 | 13.44294 | 1344.294 | 13.3455 | 17.81591 | 1232.28 | 13.2 | 17.62167 | 17.56362 | 0.003370688 | 1000 | 16.92183
0.66976 | 14.06496 | 1406.496 | 13.4182 | 17.91297 | 1344.294 | 13.3455 | 17.81591 | 17.80661 | 8.658719e-05 | 1500 | 18.09303
0.74381 | 15.62001 | 1562.001 | 13.6 | 18.15567 | 1406.496 | 13.4182 | 17.91297 | 17.92744 | 0.0002095008 | 2000 | 18.74646
0.77791 | 16.33611 | 1633.611 | 13.7091 | 18.30131 | 1562.001 | 13.6 | 18.15567 | 18.19347 | 0.001429197 | 3000
0.80304 | 16.86384 | 1686.384 | 13.7455 | 18.3499 | 1633.611 | 13.7091 | 18.30131 | 18.30131 | 1.514578e-12 | 4000
0.89479 | 18.79059 | 1879.059 | 13.9273 | 18.5926 | 1686.384 | 13.7455 | 18.3499 | 18.37572 | 0.0006665431 | 5000
0.94653 | 19.87713 | 1987.713 | 14 | 18.68966 | 1879.059 | 13.9273 | 18.5926 | 18.61632 | 0.0005624317 | 6000
0.98824 | 20.75304 | 2075.304 | 14.0727 | 18.78671 | 1987.713 | 14 | 18.68966 | 18.73388 | 0.001955579
0.99167 | 20.82507 | 2082.507 | 14.1091 | 18.8353 | 2075.304 | 14.0727 | 18.78671 | 18.82072 | 0.001156773
[5 empty] | 2082.507 | 14.1091 | 18.8353 | 18.82757 | 5.971999e-05

## 021a
[9 empty] | Sum | nm | k | t
[9 empty] | 0.07753402 | 9.98652 | 0.0001235359 | 1.828868
P (bar) | Pressure (kPa) | Q (mg/g) | Q (mmol/g) | Scaled Q (mmol/g) | Pressure (kPa) | Q (mmol/g) | Scaled Q (mmol/g) | Toth fit | Error | P (kPa) | Toth (mmol/g)
0.04142 | 4.142 | 9.76 | 0.2217728 | 0.2504185 | 0 | 0 | 0 | 0 | 0 | 0 | 0
0.05108 | 5.108 | 14.83 | 0.3369765 | 0.3805027 | 4.142 | 0.2217728 | 0.2504185 | 0.3014922 | 0.002608521 | 10 | 0.7252542
0.06354 | 6.354 | 19.51 | 0.4433184 | 0.5005804 | 5.108 | 0.3369765 | 0.3805027 | 0.3716489 | 7.838991e-05 | 30 | 2.114801
0.07731 | 7.731 | 23.66 | 0.5376173 | 0.6070595 | 6.354 | 0.4433184 | 0.5005804 | 0.4620042 | 0.001488123 | 50 | 3.361792
0.09388 | 9.388 | 28.24 | 0.6416869 | 0.7245715 | 7.731 | 0.5376173 | 0.6070595 | 0.5616471 | 0.002062286 | 70 | 4.432168
0.10359 | 10.359 | 30.89 | 0.7019019 | 0.7925642 | 9.388 | 0.6416869 | 0.7245715 | 0.6812044 | 0.001880708 | 100 | 5.70951
0.10906 | 10.906 | 32.54 | 0.7393942 | 0.8348993 | 10.359 | 0.7019019 | 0.7925642 | 0.7510648 | 0.001722202 | 200
0.11602 | 11.602 | 34.96 | 0.794383 | 0.8969908 | 10.906 | 0.7393942 | 0.8348993 | 0.7903488 | 0.001984751 | 300
0.12838 | 12.838 | 38.57 | 0.8764116 | 0.9896148 | 11.602 | 0.794383 | 0.8969908 | 0.8402554 | 0.003218907 | 400
0.14779 | 14.779 | 43.9 | 0.9975232 | 1.12637 | 12.838 | 0.8764116 | 0.9896148 | 0.9286544 | 0.003716175 | 500
0.15599 | 15.599 | 45.77 | 1.040015 | 1.17435 | 14.779 | 0.9975232 | 1.12637 | 1.066837 | 0.003544205 | 600
0.16298 | 16.298 | 47.15 | 1.071372 | 1.209757 | 15.599 | 1.040015 | 1.17435 | 1.124961 | 0.002439222 | 700
0.17117 | 17.117 | 49.03 | 1.11409 | 1.257994 | 16.298 | 1.071372 | 1.209757 | 1.174383 | 0.001251307 | 800
0.18912 | 18.912 | 53.62 | 1.218387 | 1.375762 | 17.117 | 1.11409 | 1.257994 | 1.232138 | 0.0006685182 | 900
0.19474 | 19.474 | 55.28 | 1.256107 | 1.418354 | 18.912 | 1.218387 | 1.375762 | 1.358116 | 0.0003114037 | 1000
0.20706 | 20.706 | 60.33 | 1.370856 | 1.547925 | 19.474 | 1.256107 | 1.418354 | 1.397381 | 0.0004398759 | 1500
0.21132 | 21.132 | 61.79 | 1.404031 | 1.585385 | 20.706 | 1.370856 | 1.547925 | 1.483147 | 0.004196195 | 2000
0.23466 | 23.466 | 67.78 | 1.54014 | 1.739074 | 21.132 | 1.404031 | 1.585385 | 1.512701 | 0.005282892 | 3000
0.24446 | 24.446 | 69.92 | 1.588766 | 1.793982 | 23.466 | 1.54014 | 1.739074 | 1.673662 | 0.004278804 | 4000
0.24847 | 24.847 | 70.69 | 1.606262 | 1.813738 | 24.446 | 1.588766 | 1.793982 | 1.74074 | 0.002834649 | 5000
0.26103 | 26.103 | 73.17 | 1.662614 | 1.877369 | 24.847 | 1.606262 | 1.813738 | 1.768098 | 0.002082971 | 6000
0.26779 | 26.779 | 74.89 | 1.701697 | 1.9215 | 26.103 | 1.662614 | 1.877369 | 1.853446 | 0.0005722984
0.29263 | 29.263 | 81.39 | 1.849394 | 2.088275 | 26.779 | 1.701697 | 1.9215 | 1.899162 | 0.0004989679
0.29555 | 29.555 | 82.11 | 1.865755 | 2.106748 | 29.263 | 1.849394 | 2.088275 | 2.065787 | 0.0005056992
0.30781 | 30.781 | 84.67 | 1.923925 | 2.172432 | 29.555 | 1.865755 | 2.106748 | 2.08523 | 0.0004630386
0.31074 | 31.074 | 85.37 | 1.93983 | 2.190392 | 30.781 | 1.923925 | 2.172432 | 2.166524 | 3.490438e-05
0.33956 | 33.956 | 93.11 | 2.115704 | 2.388982 | 31.074 | 1.93983 | 2.190392 | 2.18587 | 2.045016e-05
0.34388 | 34.388 | 94.31 | 2.142971 | 2.419771 | 33.956 | 2.115704 | 2.388982 | 2.37443 | 0.0002117665
0.36045 | 36.045 | 98.37 | 2.235225 | 2.523941 | 34.388 | 2.142971 | 2.419771 | 2.402418 | 0.0003011333
0.37131 | 37.131 | 100.66 | 2.287259 | 2.582697 | 36.045 | 2.235225 | 2.523941 | 2.509087 | 0.0002206588
0.39497 | 39.497 | 105.69 | 2.401554 | 2.711755 | 37.131 | 2.287259 | 2.582697 | 2.5784 | 1.846346e-05
0.39891 | 39.891 | 106.56 | 2.421323 | 2.734077 | 39.497 | 2.401554 | 2.711755 | 2.727738 | 0.0002554684
0.41154 | 41.154 | 109.76 | 2.494035 | 2.816182 | 39.891 | 2.421323 | 2.734077 | 2.752381 | 0.0003350452
0.42928 | 42.928 | 114.24 | 2.595833 | 2.931128 | 41.154 | 2.494035 | 2.816182 | 2.830936 | 0.0002177055
0.44468 | 44.468 | 117.89 | 2.67877 | 3.024778 | 42.928 | 2.595833 | 2.931128 | 2.940129 | 8.102633e-05
0.45964 | 45.964 | 120.75 | 2.743757 | 3.098159 | 44.468 | 2.67877 | 3.024778 | 3.033821 | 8.176645e-05
0.46125 | 46.125 | 121.14 | 2.752619 | 3.108165 | 45.964 | 2.743757 | 3.098159 | 3.123846 | 0.0006598322
0.48862 | 48.862 | 128.31 | 2.91554 | 3.292131 | 46.125 | 2.752619 | 3.108165 | 3.133476 | 0.0006406369
0.49577 | 49.577 | 130.08 | 2.955759 | 3.337545 | 48.862 | 2.91554 | 3.292131 | 3.295434 | 1.091117e-05
0.51095 | 51.095 | 132.52 | 3.011202 | 3.400149 | 49.577 | 2.955759 | 3.337545 | 3.337194 | 1.231172e-07
0.5176 | 51.76 | 133.99 | 3.044605 | 3.437866 | 51.095 | 3.011202 | 3.400149 | 3.425094 | 0.0006222257
0.53968 | 53.968 | 139.14 | 3.161626 | 3.570003 | 51.76 | 3.044605 | 3.437866 | 3.463274 | 0.0006455748
0.54685 | 54.685 | 140.65 | 3.195937 | 3.608746 | 53.968 | 3.161626 | 3.570003 | 3.588611 | 0.0003462863
0.56065 | 56.065 | 142.28 | 3.232975 | 3.650568 | 54.685 | 3.195937 | 3.608746 | 3.628837 | 0.0004036525
0.57556 | 57.556 | 146.06 | 3.318867 | 3.747554 | 56.065 | 3.232975 | 3.650568 | 3.7056 | 0.003028597
0.59518 | 59.518 | 151.22 | 3.436115 | 3.879947 | 57.556 | 3.318867 | 3.747554 | 3.787564 | 0.001600826
0.60731 | 60.731 | 153.14 | 3.479743 | 3.92921 | 59.518 | 3.436115 | 3.879947 | 3.893875 | 0.0001939843
0.61036 | 61.036 | 153.66 | 3.491559 | 3.942552 | 60.731 | 3.479743 | 3.92921 | 3.958723 | 0.0008710209
0.628 | 62.8 | 157.36 | 3.575632 | 4.037485 | 61.036 | 3.491559 | 3.942552 | 3.974923 | 0.001047884
0.64488 | 64.488 | 160.98 | 3.657888 | 4.130365 | 62.8 | 3.575632 | 4.037485 | 4.067785 | 0.0009180914
0.66006 | 66.006 | 163.41 | 3.713104 | 4.192713 | 64.488 | 3.657888 | 4.130365 | 4.15532 | 0.0006227166
0.66389 | 66.389 | 164.21 | 3.731282 | 4.21324 | 66.006 | 3.713104 | 4.192713 | 4.232934 | 0.001617657
0.69426 | 69.426 | 171.13 | 3.888523 | 4.39079 | 66.389 | 3.731282 | 4.21324 | 4.252351 | 0.001529703
0.69596 | 69.596 | 171.54 | 3.897839 | 4.40131 | 69.426 | 3.888523 | 4.39079 | 4.403976 | 0.0001738718
0.71115 | 71.115 | 174.8 | 3.971915 | 4.484954 | 69.596 | 3.897839 | 4.40131 | 4.412341 | 0.0001216862
0.72324 | 72.324 | 176.87 | 4.018951 | 4.538065 | 71.115 | 3.971915 | 4.484954 | 4.486508 | 2.414524e-06
0.74532 | 74.532 | 180.68 | 4.105524 | 4.635821 | 72.324 | 4.018951 | 4.538065 | 4.544802 | 4.538377e-05
0.75808 | 75.808 | 182.93 | 4.15665 | 4.69355 | 74.532 | 4.105524 | 4.635821 | 4.64959 | 0.0001896028
0.79638 | 79.638 | 189.96 | 4.31639 | 4.873924 | 75.808 | 4.15665 | 4.69355 | 4.709167 | 0.0002438827
0.8064 | 80.64 | 191.87 | 4.35979 | 4.92293 | 79.638 | 4.31639 | 4.873924 | 4.883726 | 9.6088e-05
0.84606 | 84.606 | 199.19 | 4.52612 | 5.110743 | 80.64 | 4.35979 | 4.92293 | 4.928349 | 2.936597e-05
0.8561 | 85.61 | 200.81 | 4.56293 | 5.152309 | 84.606 | 4.52612 | 5.110743 | 5.100783 | 9.920198e-05
0.89574 | 89.574 | 206.39 | 4.689723 | 5.295478 | 85.61 | 4.56293 | 5.152309 | 5.143388 | 7.957849e-05
0.90716 | 90.716 | 208.13 | 4.72926 | 5.340123 | 89.574 | 4.689723 | 5.295478 | 5.307544 | 0.0001455868
0.94541 | 94.541 | 215.06 | 4.886728 | 5.51793 | 90.716 | 4.72926 | 5.340123 | 5.353652 | 0.0001830461
0.95548 | 95.548 | 217.07 | 4.9324 | 5.569502 | 94.541 | 4.886728 | 5.51793 | 5.504308 | 0.0001855723
0.96653 | 96.653 | 219.51 | 4.987843 | 5.632107 | 95.548 | 4.9324 | 5.569502 | 5.543017 | 0.000701434
0.99371 | 99.371 | 225.19 | 5.116908 | 5.777842 | 96.653 | 4.987843 | 5.632107 | 5.585044 | 0.002214869
[5 empty] | 99.371 | 5.116908 | 5.777842 | 5.68644 | 0.008354215

## 021b
[9 empty] | Sum | nm | k | t
[9 empty] | 0.0699784 | 6.172257 | 0.0001500318 | 1.771769
P (bar) | Pressure (kPa) | Q (mg/g) | Q (mmol/g) | Scaled Q (mmol/g) | Pressure (kPa) | Q (mmol/g) | Scaled Q (mmol/g) | Toth fit | Error | P (kPa) | Toth (mmol/g)
0.04142 | 4.142 | 8.72 | 0.1981413 | 0.2237345 | 0 | 0 | 0 | 0 | 0 | 0 | 0
0.05108 | 5.108 | 10.57 | 0.2401781 | 0.2712012 | 4.142 | 0.1981413 | 0.2237345 | 0.1774218 | 0.002144868 | 10 | 0.4266659
0.06354 | 6.354 | 12.95 | 0.294258 | 0.3322663 | 5.108 | 0.2401781 | 0.2712012 | 0.2186971 | 0.002756671 | 30 | 1.243366
0.07731 | 7.731 | 15.45 | 0.3510646 | 0.3964104 | 6.354 | 0.294258 | 0.3322663 | 0.2718493 | 0.003650216 | 50 | 1.977881
0.09388 | 9.388 | 17.89 | 0.4065078 | 0.459015 | 7.731 | 0.3510646 | 0.3964104 | 0.3304563 | 0.004349945 | 70 | 2.612601
0.10359 | 10.359 | 19.39 | 0.4405917 | 0.4975015 | 9.388 | 0.4065078 | 0.459015 | 0.4007645 | 0.003393122 | 100 | 3.379861
0.10906 | 10.906 | 20.33 | 0.461951 | 0.5216196 | 10.359 | 0.4405917 | 0.4975015 | 0.4418418 | 0.003097998 | 200
0.11602 | 11.602 | 21.55 | 0.4896726 | 0.5529219 | 10.906 | 0.461951 | 0.5216196 | 0.4649387 | 0.003212729 | 300
0.12838 | 12.838 | 23.58 | 0.5357995 | 0.6050069 | 11.602 | 0.4896726 | 0.5529219 | 0.4942794 | 0.003438947 | 400
0.14779 | 14.779 | 26.43 | 0.600559 | 0.6781312 | 12.838 | 0.5357995 | 0.6050069 | 0.5462459 | 0.003452861 | 500
0.15599 | 15.599 | 27.64 | 0.6280534 | 0.7091769 | 14.779 | 0.600559 | 0.6781312 | 0.6274681 | 0.002566748 | 600
0.16298 | 16.298 | 28.75 | 0.6532755 | 0.7376569 | 15.599 | 0.6280534 | 0.7091769 | 0.66163 | 0.002260711 | 700
0.17117 | 17.117 | 30.08 | 0.6834966 | 0.7717815 | 16.298 | 0.6532755 | 0.7376569 | 0.690676 | 0.002207207 | 800
0.18912 | 18.912 | 32.52 | 0.7389398 | 0.8343861 | 17.117 | 0.6834966 | 0.7717815 | 0.7246177 | 0.00222443 | 900
0.19474 | 19.474 | 33.26 | 0.7557545 | 0.8533728 | 18.912 | 0.7389398 | 0.8343861 | 0.7986499 | 0.001277078 | 1000
0.20706 | 20.706 | 34.96 | 0.794383 | 0.8969908 | 19.474 | 0.7557545 | 0.8533728 | 0.8217238 | 0.001001658 | 1500
0.21132 | 21.132 | 35.57 | 0.8082438 | 0.9126419 | 20.706 | 0.794383 | 0.8969908 | 0.8721233 | 0.0006183915 | 2000
0.23466 | 23.466 | 39.02 | 0.8866368 | 1.001161 | 21.132 | 0.8082438 | 0.9126419 | 0.8894907 | 0.00053598 | 3000
0.24446 | 24.446 | 40.7 | 0.9248108 | 1.044266 | 23.466 | 0.8866368 | 1.001161 | 0.9840781 | 0.0002918164 | 4000
0.24847 | 24.847 | 41.46 | 0.94208 | 1.063765 | 24.446 | 0.9248108 | 1.044266 | 1.023498 | 0.0004312864 | 5000
0.26103 | 26.103 | 43.67 | 0.992297 | 1.120469 | 24.847 | 0.94208 | 1.063765 | 1.039576 | 0.0005851161 | 6000
0.26779 | 26.779 | 44.72 | 1.016156 | 1.147409 | 26.103 | 0.992297 | 1.120469 | 1.089736 | 0.000944498
0.29263 | 29.263 | 47.97 | 1.090004 | 1.230797 | 26.779 | 1.016156 | 1.147409 | 1.116606 | 0.000948864
0.29555 | 29.555 | 48.28 | 1.097048 | 1.23875 | 29.263 | 1.090004 | 1.230797 | 1.214551 | 0.0002639319
0.30781 | 30.781 | 49.59 | 1.126815 | 1.272362 | 29.555 | 1.097048 | 1.23875 | 1.225981 | 0.0001630592
0.31074 | 31.074 | 49.98 | 1.135677 | 1.282368 | 30.781 | 1.126815 | 1.272362 | 1.273777 | 2.002821e-06
0.33956 | 33.956 | 54.47 | 1.237701 | 1.397571 | 31.074 | 1.135677 | 1.282368 | 1.285153 | 7.75164e-06
0.34388 | 34.388 | 55.27 | 1.255879 | 1.418097 | 33.956 | 1.237701 | 1.397571 | 1.396049 | 2.318139e-06
0.36045 | 36.045 | 58.43 | 1.327683 | 1.499175 | 34.388 | 1.255879 | 1.418097 | 1.412513 | 3.118269e-05
0.37131 | 37.131 | 60.16 | 1.366993 | 1.543563 | 36.045 | 1.327683 | 1.499175 | 1.475274 | 0.0005712852
0.39497 | 39.497 | 62.19 | 1.41312 | 1.595648 | 37.131 | 1.366993 | 1.543563 | 1.516066 | 0.0007560805
0.39891 | 39.891 | 62.6 | 1.422436 | 1.606168 | 39.497 | 1.41312 | 1.595648 | 1.603985 | 6.950828e-05
0.41154 | 41.154 | 64.44 | 1.464246 | 1.653378 | 39.891 | 1.422436 | 1.606168 | 1.618498 | 0.0001520256
0.42928 | 42.928 | 67.48 | 1.533323 | 1.731377 | 41.154 | 1.464246 | 1.653378 | 1.664768 | 0.0001297339
0.44468 | 44.468 | 69.74 | 1.584676 | 1.789363 | 42.928 | 1.533323 | 1.731377 | 1.729108 | 5.146001e-06
0.45964 | 45.964 | 71.54 | 1.625577 | 1.835547 | 44.468 | 1.584676 | 1.789363 | 1.784339 | 2.523883e-05
0.46125 | 46.125 | 71.72 | 1.629667 | 1.840165 | 45.964 | 1.625577 | 1.835547 | 1.837432 | 3.553995e-06
0.48862 | 48.862 | 74.8 | 1.699652 | 1.919191 | 46.125 | 1.629667 | 1.840165 | 1.843113 | 8.688274e-06
0.49577 | 49.577 | 75.76 | 1.721466 | 1.943822 | 48.862 | 1.699652 | 1.919191 | 1.938694 | 0.0003803834
0.51095 | 51.095 | 77.93 | 1.770774 | 1.999499 | 49.577 | 1.721466 | 1.943822 | 1.963353 | 0.0003814634
0.5176 | 51.76 | 78.86 | 1.791906 | 2.023361 | 51.095 | 1.770774 | 1.999499 | 2.015277 | 0.0002489535
0.53968 | 53.968 | 81.3 | 1.847349 | 2.085965 | 51.76 | 1.791906 | 2.023361 | 2.03784 | 0.0002096494
0.54685 | 54.685 | 82.05 | 1.864391 | 2.105209 | 53.968 | 1.847349 | 2.085965 | 2.111947 | 0.0006750329
0.56065 | 56.065 | 83.57 | 1.89893 | 2.144208 | 54.685 | 1.864391 | 2.105209 | 2.135744 | 0.0009323824
0.57556 | 57.556 | 85.37 | 1.93983 | 2.190392 | 56.065 | 1.89893 | 2.144208 | 2.181174 | 0.001366504
0.59518 | 59.518 | 87.98 | 1.999137 | 2.257358 | 57.556 | 1.93983 | 2.190392 | 2.229711 | 0.001545988
0.60731 | 60.731 | 89.43 | 2.032084 | 2.294562 | 59.518 | 1.999137 | 2.257358 | 2.292711 | 0.0012498
0.61036 | 61.036 | 89.69 | 2.037992 | 2.301233 | 60.731 | 2.032084 | 2.294562 | 2.331166 | 0.001339871
0.628 | 62.8 | 91.06 | 2.069122 | 2.336384 | 61.036 | 2.037992 | 2.301233 | 2.340776 | 0.001563663
0.64488 | 64.488 | 93.62 | 2.127292 | 2.402067 | 62.8 | 2.069122 | 2.336384 | 2.395888 | 0.003540779
0.66006 | 66.006 | 96.13 | 2.184326 | 2.466468 | 64.488 | 2.127292 | 2.402067 | 2.44788 | 0.002098818
0.66389 | 66.389 | 96.75 | 2.198414 | 2.482376 | 66.006 | 2.184326 | 2.466468 | 2.494015 | 0.0007588145
0.69426 | 69.426 | 100.81 | 2.290668 | 2.586546 | 66.389 | 2.198414 | 2.482376 | 2.505562 | 0.0005375935
0.69596 | 69.596 | 101.01 | 2.295212 | 2.591677 | 69.426 | 2.290668 | 2.586546 | 2.595807 | 8.57727e-05
0.71115 | 71.115 | 102.73 | 2.334295 | 2.635808 | 69.596 | 2.295212 | 2.591677 | 2.60079 | 8.303656e-05
0.72324 | 72.324 | 104.07 | 2.364744 | 2.67019 | 71.115 | 2.334295 | 2.635808 | 2.644988 | 8.425889e-05
0.74532 | 74.532 | 106.5 | 2.41996 | 2.732538 | 72.324 | 2.364744 | 2.67019 | 2.679752 | 9.14298e-05
0.75808 | 75.808 | 107.92 | 2.452226 | 2.768971 | 74.532 | 2.41996 | 2.732538 | 2.742299 | 9.528504e-05
0.79638 | 79.638 | 112.2 | 2.549479 | 2.878786 | 75.808 | 2.452226 | 2.768971 | 2.777894 | 7.960505e-05
0.8064 | 80.64 | 113.32 | 2.574928 | 2.907523 | 79.638 | 2.549479 | 2.878786 | 2.882333 | 1.257655e-05
0.84606 | 84.606 | 117.89 | 2.67877 | 3.024778 | 80.64 | 2.574928 | 2.907523 | 2.909067 | 2.384849e-06
0.8561 | 85.61 | 119.1 | 2.706265 | 3.055824 | 84.606 | 2.67877 | 3.024778 | 3.012525 | 0.0001501357
0.89574 | 89.574 | 123.58 | 2.808062 | 3.17077 | 85.61 | 2.706265 | 3.055824 | 3.038125 | 0.0003132535
0.90716 | 90.716 | 124.6 | 2.831239 | 3.196941 | 89.574 | 2.808062 | 3.17077 | 3.136908 | 0.001146667
0.94541 | 94.541 | 127.64 | 2.900316 | 3.27494 | 90.716 | 2.831239 | 3.196941 | 3.164697 | 0.001039681
0.95548 | 95.548 | 128.55 | 2.920993 | 3.298288 | 94.541 | 2.900316 | 3.27494 | 3.255636 | 0.0003726561
0.96653 | 96.653 | 129.63 | 2.945534 | 3.325999 | 95.548 | 2.920993 | 3.298288 | 3.279037 | 0.0003706116
0.99371 | 99.371 | 132.52 | 3.011202 | 3.400149 | 96.653 | 2.945534 | 3.325999 | 3.304461 | 0.0004638791
[5 empty] | 99.371 | 3.011202 | 3.400149 | 3.365874 | 0.001174824

## 024
[9 empty] | Sum | nm | k | t
[9 empty] | 0.0346294 | 19.52483 | 0.02342755 | 0.7712931
Pressure (MPa) | Pressure (kPa) | Q (cm^3/g) | Q (mmol/g) | Scaled Q (mmol/g) | Pressure (kPa) | Q (mmol/g) | Scaled Q (mmol/g) | Toth fit | Error | P (kPa) | Toth (mmol/g)
0.0059 | 5.9 | 7.076 | 0.3156959 | 0.8670972 | 0 | 0 | 0 | 0 | 0 | 0 | 0
0.01083 | 10.83 | 11.73 | 0.5233342 | 1.437401 | 5.9 | 0.3156959 | 0.8670972 | 0.7909348 | 0.005800703 | 10 | 1.270368
0.02169 | 21.69 | 19.921 | 0.8887758 | 2.441131 | 10.83 | 0.5233342 | 1.437401 | 1.362177 | 0.005658585 | 30 | 3.136698
0.10085 | 100.85 | 55.83 | 2.490857 | 6.841441 | 21.69 | 0.8887758 | 2.441131 | 2.437136 | 1.596324e-05 | 50 | 4.524673
0.30412 | 304.12 | 93.347 | 4.164678 | 11.4388 | 100.85 | 2.490857 | 6.841441 | 6.959948 | 0.01404398 | 70 | 5.625151
0.49865 | 498.65 | 107.769 | 4.808116 | 13.20608 | 304.12 | 4.164678 | 11.4388 | 11.35574 | 0.006899003 | 100 | 6.927652
0.69917 | 699.17 | 116.413 | 5.193768 | 14.26532 | 498.65 | 4.808116 | 13.20608 | 13.17584 | 0.0009143653 | 200 | 9.687458
0.9871 | 987.1 | 124.262 | 5.543952 | 15.22714 | 699.17 | 5.193768 | 14.26532 | 14.2773 | 0.000143516 | 300 | 11.30276
[5 empty] | 987.1 | 5.543952 | 15.22714 | 15.2611 | 0.001153288 | 400 | 12.39121
[10 empty] | 500 | 13.18515
[10 empty] | 600 | 13.795
[10 empty] | 700 | 14.28093
[10 empty] | 800 | 14.6789
[10 empty] | 900 | 15.01187
[10 empty] | 1000 | 15.29529
1500
2000
3000
4000
5000
6000

## 025
[8 empty] | Sum | nm | k | t
[8 empty] | 0.4543215 | 30.08875 | 2.818796e-05 | 1.319397
pressure (bar) | Pressure (kPa) | Q (mmol/g) | Scaled Q (mmol/g) | Pressure (kPa) | Q (mmol/g) | Scaled Q (mmol/g) | Toth fit | Error | P (kPa) | Toth (mmol/g)
0.206842 | 20.6842 | 0.000316466 | 0.000573022 | 0 | 0 | 0 | 0 | 0 | 0 | 0
1.5934 | 159.34 | 0.758252 | 1.37296 | 20.6842 | 0.000316466 | 0.000573022 | 0.2213305 | 0.04873386 | 10 | 0.1070813
2.36004 | 236.004 | 1.31175 | 2.375173 | 159.34 | 0.758252 | 1.37296 | 1.678214 | 0.09318009 | 30 | 0.320778
4.74972 | 474.972 | 2.59448 | 4.6978 | 236.004 | 1.31175 | 2.375173 | 2.457647 | 0.006801989 | 50 | 0.5336576
6.01792 | 601.792 | 3.41037 | 6.175124 | 474.972 | 2.59448 | 4.6978 | 4.74726 | 0.00244627 | 70 | 0.7455761
8.31998 | 831.998 | 4.34412 | 7.865856 | 601.792 | 3.41037 | 6.175124 | 5.872653 | 0.09148872 | 100 | 1.061434
10.1499 | 1014.99 | 5.07367 | 9.186846 | 831.998 | 4.34412 | 7.865856 | 7.758614 | 0.01150096 | 200 | 2.094155
11.921 | 1192.1 | 5.68684 | 10.29711 | 1014.99 | 5.07367 | 9.186846 | 9.120378 | 0.004417959 | 300 | 3.092098
14.165 | 1416.5 | 6.27167 | 11.35605 | 1192.1 | 5.68684 | 10.29711 | 10.33083 | 0.001137403 | 400 | 4.052538
16.0539 | 1605.39 | 7.03038 | 12.72984 | 1416.5 | 6.27167 | 11.35605 | 11.72541 | 0.1364229 | 500 | 4.974308
17.9429 | 1794.29 | 7.73094 | 13.99834 | 1605.39 | 7.03038 | 12.72984 | 12.79001 | 0.003619993 | 600 | 5.857185
|  |  |  | 1794.29 | 7.73094 | 13.99834 | 13.76473 | 0.05457132 | 700 | 6.701568
[9 empty] | 800 | 7.50827
[9 empty] | 900 | 8.278385
[9 empty] | 1000 | 9.013189
[9 empty] | 1500 | 12.2077
2000
3000
4000
5000
6000

## 026
[8 empty] | Sum | nm | k | t
[8 empty] | 0.0526542 | 11.78687 | 0.004681164 | 1.02636
pressure (bar) | Pressure (kPa) | Q (mmol/g) | Scaled Q (mmol/g) | Pressure (kPa) | Q (mmol/g) | Scaled Q (mmol/g) | Toth fit | Error | P (kPa) | Toth (mmol/g)
0.1969 | 19.69 | 0.8986 | 1.140078 | 0 | 0 | 0 | 0 | 0 | 0 | 0
0.5735 | 57.35 | 2.1845 | 2.771533 | 19.69 | 0.8986 | 1.140078 | 1.136619 | 1.196418e-05 | 10 | 0.6040105
0.9829 | 98.29 | 3.1747 | 4.027826 | 57.35 | 2.1845 | 2.771533 | 2.815291 | 0.001914765 | 30 | 1.652883
1.4034 | 140.34 | 4.2034 | 5.332965 | 98.29 | 3.1747 | 4.027826 | 4.141206 | 0.01285492 | 50 | 2.528926
2.2321 | 223.21 | 5.1743 | 6.564772 | 140.34 | 4.2034 | 5.332965 | 5.156522 | 0.03113228 | 70 | 3.270036
3.1267 | 312.67 | 5.9008 | 7.486502 | 223.21 | 5.1743 | 6.564772 | 6.542047 | 0.0005164045 | 100 | 4.188344
4.6394 | 463.94 | 6.7173 | 8.522417 | 312.67 | 5.9008 | 7.486502 | 7.514821 | 0.000801978 | 200 | 6.214703
6.516 | 651.6 | 7.283 | 9.240136 | 463.94 | 6.7173 | 8.522417 | 8.541918 | 0.0003802725 | 300 | 7.399172
8.5801 | 858.01 | 7.7137 | 9.786576 | 651.6 | 7.283 | 9.240136 | 9.292751 | 0.002768391 | 400 | 8.173693
10.5557 | 1055.57 | 7.99 | 10.13713 | 858.01 | 7.7137 | 9.786576 | 9.80192 | 0.0002354365 | 500 | 8.718754
12.5201 | 1252.01 | 8.2021 | 10.40622 | 1055.57 | 7.99 | 10.13713 | 10.12806 | 8.212713e-05 | 600 | 9.122728
|  |  |  | 1252.01 | 8.2021 | 10.40622 | 10.362 | 0.001955662 | 700 | 9.433885
[9 empty] | 800 | 9.680781
[9 empty] | 900 | 9.881376
[9 empty] | 1000 | 10.04752
1500
2000
3000
4000
5000
6000

## 029
[8 empty] | Sum | nm | k | t
[8 empty] | 0.4674657 | 16.81896 | 0.003823547 | 0.9651898
Pressure (MPa) | Pressure (kPa) | Q (mmol/g) | Scaled Q (mmol/g) | Pressure (kPa) | Q (mmol/g) | Scaled Q (mmol/g) | Toth fit | Error | P (kPa) | Toth (mmol/g)
0.0179 | 17.9 | 0.1419 | 0.26829 | 0 | 0 | 0 | 0 | 0 | 0 | 0
0.05386 | 53.86 | 1.3348 | 2.523703 | 17.9 | 0.1419 | 0.26829 | 0.8849188 | 0.3802311 | 10 | 0.5075401
0.13752 | 137.52 | 2.63 | 4.972535 | 53.86 | 1.3348 | 2.523703 | 2.38865 | 0.0182395 | 30 | 1.427366
0.23904 | 239.04 | 3.8044 | 7.19297 | 137.52 | 2.63 | 4.972535 | 4.948048 | 0.0005996279 | 50 | 2.241911
0.3544 | 354.4 | 4.5954 | 8.688512 | 239.04 | 3.8044 | 7.19297 | 7.020567 | 0.02972274 | 70 | 2.96971
0.46774 | 467.74 | 5.1237 | 9.687368 | 354.4 | 4.5954 | 8.688512 | 8.624638 | 0.004079926 | 100 | 3.928323
0.5731 | 573.1 | 5.5508 | 10.49488 | 467.74 | 5.1237 | 9.687368 | 9.750034 | 0.003927093 | 200 | 6.318825
0.67647 | 676.47 | 5.8566 | 11.07306 | 573.1 | 5.5508 | 10.49488 | 10.54493 | 0.002504678 | 300 | 7.941446
0.77983 | 779.83 | 6.1624 | 11.65124 | 676.47 | 5.8566 | 11.07306 | 11.16496 | 0.008446506 | 400 | 9.119136
0.87721 | 877.21 | 6.3469 | 12.00007 | 779.83 | 6.1624 | 11.65124 | 11.67107 | 0.0003933384 | 500 | 10.01461
0.97459 | 974.59 | 6.5515 | 12.38691 | 877.21 | 6.3469 | 12.00007 | 12.06984 | 0.004868381 | 600 | 10.71936
1.07794 | 1077.94 | 6.7361 | 12.73593 | 974.59 | 6.5515 | 12.38691 | 12.41009 | 0.0005374894 | 700 | 11.28896
1.1753 | 1175.3 | 6.8397 | 12.9318 | 1077.94 | 6.7361 | 12.73593 | 12.72063 | 0.0002341763 | 800 | 11.75921
1.27467 | 1274.67 | 7.004 | 13.24245 | 1175.3 | 6.8397 | 12.9318 | 12.97488 | 0.001855356 | 900 | 12.15421
1.37601 | 1376.01 | 7.1078 | 13.4387 | 1274.67 | 7.004 | 13.24245 | 13.20317 | 0.001542448 | 1000 | 12.49083
1.46742 | 1467.42 | 7.2314 | 13.67239 | 1376.01 | 7.1078 | 13.4387 | 13.40913 | 0.000874148 | 1500 | 13.63071
|  |  |  | 1467.42 | 7.2314 | 13.67239 | 13.57539 | 0.009409255 | 2000
3000
4000
5000
6000

## 032
[8 empty] | Sum | nm | k | t
[8 empty] | 0.0751913 | 14.66741 | 0.001233551 | 1.228501
Pressure (bar) | Pressure (kPa) | Q (mmol/g) | Scaled Q (mmol/g) | Pressure (kPa) | Q (mmol/g) | Scaled Q (mmol/g) | Toth fit | Error | P (kPa) | Toth (mmol/g)
0.1696 | 16.96 | 0.8112 | 0.8666302 | 0 | 0 | 0 | 0 | 0 | 0 | 0
0.2848 | 28.48 | 1.5615 | 1.668199 | 16.96 | 0.8112 | 0.8666302 | 1.033079 | 0.02770506 | 10 | 0.618374
0.5003 | 50.03 | 2.7377 | 2.92477 | 28.48 | 1.5615 | 1.668199 | 1.687944 | 0.0003898513 | 30 | 1.771355
1.0099 | 100.99 | 4.7047 | 5.026178 | 50.03 | 2.7377 | 2.92477 | 2.806105 | 0.0140813 | 50 | 2.804643
1.5128 | 151.28 | 6.1105 | 6.528037 | 100.99 | 4.7047 | 5.026178 | 4.951692 | 0.005548139 | 70 | 3.724405
2.0475 | 204.75 | 7.1986 | 7.690489 | 151.28 | 6.1105 | 6.528037 | 6.530581 | 6.468963e-06 | 100 | 4.915834
3.0711 | 307.11 | 8.8272 | 9.430373 | 204.75 | 7.1986 | 7.690489 | 7.796459 | 0.01122978 | 200 | 7.697629
4.1271 | 412.71 | 9.8676 | 10.54186 | 307.11 | 8.8272 | 9.430373 | 9.463194 | 0.001077269 | 300 | 9.370599
5.1058 | 510.58 | 10.6106 | 11.33563 | 412.71 | 9.8676 | 10.54186 | 10.56693 | 0.0006282432 | 400 | 10.4565
6.1473 | 614.73 | 11.0426 | 11.79715 | 510.58 | 10.6106 | 11.33563 | 11.27192 | 0.004059572 | 500 | 11.20627
7.1422 | 714.22 | 11.4678 | 12.25141 | 614.73 | 11.0426 | 11.79715 | 11.81693 | 0.0003911439 | 600 | 11.74953
8.1374 | 813.74 | 11.7714 | 12.57575 | 714.22 | 11.4678 | 12.25141 | 12.20833 | 0.001855528 | 700 | 12.15839
9.2338 | 923.38 | 11.9802 | 12.79882 | 813.74 | 11.7714 | 12.57575 | 12.51362 | 0.003860486 | 800 | 12.47558
10.2214 | 1022.14 | 12.1621 | 12.99315 | 923.38 | 11.9802 | 12.79882 | 12.77944 | 0.0003754932 | 900 | 12.72783
11.248 | 1124.8 | 12.2831 | 13.12242 | 1022.14 | 12.1621 | 12.99315 | 12.97275 | 0.0004160688 | 1000 | 12.93258
12.2902 | 1229.02 | 12.3838 | 13.23 | 1124.8 | 12.2831 | 13.12242 | 13.1391 | 0.0002781721 | 1500 | 13.55617
13.2623 | 1326.23 | 12.5184 | 13.3738 | 1229.02 | 12.3838 | 13.23 | 13.28025 | 0.002525065 | 2000
14.2967 | 1429.67 | 12.6123 | 13.47411 | 1326.23 | 12.5184 | 13.3738 | 13.39218 | 0.0003379058 | 3000
15.2845 | 1528.45 | 12.713 | 13.58169 | 1429.67 | 12.6123 | 13.47411 | 13.49462 | 0.0004206873 | 4000
|  |  |  | 1528.45 | 12.713 | 13.58169 | 13.57944 | 5.05751e-06 | 5000
6000

## 033
[8 empty] | Sum | nm | k | t
[8 empty] | 3.534528 | 19.73576 | 0.002694363 | 1.077146
pressure (bar) | Pressure (kPa) | Q (mmol/g) | Scaled Q (mmol/g) | Pressure (kPa) | Q (mmol/g) | Scaled Q (mmol/g) | Toth fit | Error | P (kPa) | Toth (mmol/g)
0.912515 | 91.2515 | 5.36208 | 5.758746 | 0 | 0 | 0 | 0 | 0 | 0 | 0
1.37089 | 137.089 | 5.98997 | 6.433085 | 91.2515 | 5.36208 | 5.758746 | 5.616941 | 0.02010876 | 10 | 0.7888101
1.39835 | 139.835 | 7.24468 | 7.780614 | 137.089 | 5.98997 | 6.433085 | 7.458979 | 1.052458 | 30 | 2.221149
1.44482 | 144.482 | 7.98609 | 8.576871 | 139.835 | 7.24468 | 7.780614 | 7.555301 | 0.05076592 | 50 | 3.477251
2.41648 | 241.648 | 8.89967 | 9.558034 | 144.482 | 7.98609 | 8.576871 | 7.715161 | 0.7425445 | 70 | 4.582451
2.44816 | 244.816 | 9.75515 | 10.4768 | 241.648 | 8.89967 | 9.558034 | 10.34233 | 0.615127 | 100 | 6.006312
2.90864 | 290.864 | 10.2125 | 10.96798 | 244.816 | 9.75515 | 10.4768 | 10.40987 | 0.004480138 | 200 | 9.361275
2.92554 | 292.554 | 11.0104 | 11.82491 | 290.864 | 10.2125 | 10.96798 | 11.29748 | 0.108571 | 300 | 11.45494
3.51065 | 351.065 | 11.4666 | 12.31486 | 292.554 | 11.0104 | 11.82491 | 11.32703 | 0.2478782 | 400 | 12.87336
4.52244 | 452.244 | 12.2096 | 13.11282 | 351.065 | 11.4666 | 12.31486 | 12.24191 | 0.005320585 | 500 | 13.89277
4.54779 | 454.779 | 12.894 | 13.84785 | 452.244 | 12.2096 | 13.11282 | 13.44455 | 0.1100472 | 600 | 14.65837
5.06319 | 506.319 | 13.2938 | 14.27723 | 454.779 | 12.894 | 13.84785 | 13.46998 | 0.1427875 | 700 | 15.25313
6.15103 | 615.103 | 13.9222 | 14.95211 | 506.319 | 13.2938 | 14.27723 | 13.94756 | 0.1086758 | 800 | 15.72774
7.24309 | 724.309 | 14.4365 | 15.50446 | 615.103 | 13.9222 | 14.95211 | 14.75763 | 0.03782505 | 900 | 16.11477
8.33938 | 833.938 | 14.8368 | 15.93437 | 724.309 | 14.4365 | 15.50446 | 15.37808 | 0.01597052 | 1000 | 16.43611
9.9912 | 999.12 | 15.2376 | 16.36482 | 833.938 | 14.8368 | 15.93437 | 15.86764 | 0.004453477 | 1500 | 17.46472
12.1986 | 1219.86 | 15.639 | 16.79591 | 999.12 | 15.2376 | 16.36482 | 16.43353 | 0.004720416 | 2000 | 18.01522
13.8525 | 1385.25 | 15.9827 | 17.16504 | 1219.86 | 15.639 | 16.79591 | 16.98015 | 0.03394227 | 3000 | 18.58734
16.6217 | 1662.17 | 16.2135 | 17.41291 | 1385.25 | 15.9827 | 17.16504 | 17.28756 | 0.01501063 | 4000 | 18.87958
18.8312 | 1883.12 | 16.5578 | 17.78268 | 1662.17 | 16.2135 | 17.41291 | 17.67678 | 0.06962552 | 5000
23.2628 | 2326.28 | 16.9042 | 18.15471 | 1883.12 | 16.5578 | 17.78268 | 17.91097 | 0.01645802 | 6000
27.6986 | 2769.86 | 17.1366 | 18.4043 | 2326.28 | 16.9042 | 18.15471 | 18.25357 | 0.009774061
31.0255 | 3102.55 | 17.3109 | 18.59149 | 2769.86 | 17.1366 | 18.4043 | 18.49098 | 0.007512818
33.7969 | 3379.69 | 17.4846 | 18.77804 | 3102.55 | 17.3109 | 18.59149 | 18.62579 | 0.001176159
37.1237 | 3712.37 | 17.6589 | 18.96524 | 3379.69 | 17.4846 | 18.77804 | 18.71829 | 0.003570827
39.3396 | 3933.96 | 17.8321 | 19.15125 | 3712.37 | 17.6589 | 18.96524 | 18.8114 | 0.02366674
|  |  |  | 3933.96 | 17.8321 | 19.15125 | 18.8648 | 0.08205622

## 035
Pressure (kPa) | Q (mmol/g)
0 | 0
100 | 4.1
210 | 6.1
310 | 7.2
420 | 7.9
520 | 8.4
620 | 8.8
730 | 9.1
830 | 9.3
940 | 9.5
1040 | 9.6
1140 | 9.8
1360 | 10
1550 | 10.2
1760 | 10.3
1960 | 10.4
2180 | 10.5
2370 | 10.5
2570 | 10.6
2800 | 10.6
3000 | 10.7
3200 | 10.7
3410 | 10.7
3620 | 10.7
3820 | 10.7
4020 | 10.7
4240 | 10.6

## 037
[8 empty] | Sum | nm | k | t
[8 empty] | 0.5640826 | 16.25239 | 0.0007219688 | 1.222604
pressure (bar) | Pressure (kPa) | Q (mmol/g) | Scaled Q (mmol/g) | Pressure (kPa) | Q (mmol/g) | Scaled Q (mmol/g) | Toth fit | Error | P (kPa) | Toth (mmol/g)
0.528229 | 52.8229 | 1.81282 | 2.014795 | 0 | 0 | 0 | 0 | 0 | 0 | 0
0.746717 | 74.6717 | 2.47702 | 2.752997 | 52.8229 | 1.81282 | 2.014795 | 2.152298 | 0.01890693 | 10 | 0.433671
1.07445 | 107.445 | 3.31601 | 3.685463 | 74.6717 | 2.47702 | 2.752997 | 2.936128 | 0.03353693 | 30 | 1.266197
1.62067 | 162.067 | 5.20374 | 5.783514 | 107.445 | 3.31601 | 3.685463 | 3.999912 | 0.09887839 | 50 | 2.04646
2.27613 | 227.613 | 6.14761 | 6.832545 | 162.067 | 5.20374 | 5.783514 | 5.508855 | 0.07543782 | 70 | 2.773721
2.93159 | 293.159 | 7.61584 | 8.464358 | 227.613 | 6.14761 | 6.832545 | 6.964898 | 0.0175171 | 100 | 3.769498
3.91478 | 391.478 | 8.66458 | 9.629943 | 293.159 | 7.61584 | 8.464358 | 8.124957 | 0.115193 | 200 | 6.392633
6.42739 | 642.739 | 10.3775 | 11.53371 | 391.478 | 8.66458 | 9.629943 | 9.464783 | 0.02727805 | 300 | 8.232134
10.2509 | 1025.09 | 11.671 | 12.97132 | 642.739 | 10.3775 | 11.53371 | 11.59596 | 0.003875609 | 400 | 9.563206
20.0829 | 2008.29 | 13.0693 | 14.52541 | 1025.09 | 11.671 | 12.97132 | 13.20715 | 0.05561363 | 500 | 10.5576
38.982 | 3898.2 | 14.2229 | 15.80754 | 2008.29 | 13.0693 | 14.52541 | 14.73945 | 0.04581199 | 600 | 11.32186
|  |  |  | 3898.2 | 14.2229 | 15.80754 | 15.53915 | 0.07203315 | 700 | 11.92374
[9 empty] | 800 | 12.40771
[9 empty] | 900 | 12.80387
[9 empty] | 1000 | 13.13316
[9 empty] | 1500 | 14.18189
[9 empty] | 2000 | 14.73257
[9 empty] | 3000 | 15.28766
[9 empty] | 4000 | 15.56024
5000
6000

## 038
[8 empty] | Sum | nm | k | t
[8 empty] | 0.1183508 | 12.98236 | 0.004476581 | 1.03738
Pressure (bar) | Pressure (kPa) | Q (mmol/g) | Scaled Q (mmol/g) | Pressure (kPa) | Q (mmol/g) | Scaled Q (mmol/g) | Toth fit | Error | P (kPa) | Toth (mmol/g)
0 | 0 | 0 | 0 | 0 | 0 | 0 | 0 | 0 | 0 | 0
1 | 100 | 4.1 | 4.755064 | 100 | 4.1 | 4.755064 | 4.681974 | 0.005342228 | 10 | 0.6745292
2.1 | 210 | 6.1 | 7.074608 | 210 | 6.1 | 7.074608 | 7.097056 | 0.0005039056 | 30 | 1.847751
3.1 | 310 | 7.2 | 8.350357 | 310 | 7.2 | 8.350357 | 8.345494 | 2.364289e-05 | 50 | 2.827922
4.2 | 420 | 7.9 | 9.162197 | 420 | 7.9 | 9.162197 | 9.231355 | 0.004782894 | 70 | 3.656581
5.2 | 520 | 8.4 | 9.742083 | 520 | 8.4 | 9.742083 | 9.790777 | 0.002371152 | 100 | 4.681974
6.2 | 620 | 8.8 | 10.20599 | 620 | 8.8 | 10.20599 | 10.20754 | 2.399827e-06 | 200 | 6.935541
7.3 | 730 | 9.1 | 10.55392 | 730 | 9.1 | 10.55392 | 10.55795 | 1.623878e-05 | 300 | 8.244407
8.3 | 830 | 9.3 | 10.78588 | 830 | 9.3 | 10.78588 | 10.80882 | 0.0005262782 | 400 | 9.09577
9.4 | 940 | 9.5 | 11.01783 | 940 | 9.5 | 11.01783 | 11.03187 | 0.0001969984 | 500 | 9.692345
10.4 | 1040 | 9.6 | 11.13381 | 1040 | 9.6 | 11.13381 | 11.19894 | 0.004241861 | 600 | 10.13294
11.4 | 1140 | 9.8 | 11.36576 | 1140 | 9.8 | 11.36576 | 11.34011 | 0.0006580711 | 700 | 10.47128
13.6 | 1360 | 10 | 11.59772 | 1360 | 10 | 11.59772 | 11.58474 | 0.0001685086 | 800 | 10.73907
15.5 | 1550 | 10.2 | 11.82967 | 1550 | 10.2 | 11.82967 | 11.74484 | 0.007195956 | 900 | 10.95615
17.6 | 1760 | 10.3 | 11.94565 | 1760 | 10.3 | 11.94565 | 11.88451 | 0.003737383 | 1000 | 11.13559
19.6 | 1960 | 10.4 | 12.06163 | 1960 | 10.4 | 12.06163 | 11.99149 | 0.00491921 | 1500 | 11.70631
21.8 | 2180 | 10.5 | 12.1776 | 2180 | 10.5 | 12.1776 | 12.08776 | 0.008071927 | 2000 | 12.01047
23.7 | 2370 | 10.5 | 12.1776 | 2370 | 10.5 | 12.1776 | 12.15724 | 0.0004147084 | 3000 | 12.32703
25.7 | 2570 | 10.6 | 12.29358 | 2570 | 10.6 | 12.29358 | 12.21977 | 0.005447357 | 4000 | 12.48959
28 | 2800 | 10.6 | 12.29358 | 2800 | 10.6 | 12.29358 | 12.28109 | 0.000156105 | 5000
30 | 3000 | 10.7 | 12.40956 | 3000 | 10.7 | 12.40956 | 12.32703 | 0.006810106 | 6000
32 | 3200 | 10.7 | 12.40956 | 3200 | 10.7 | 12.40956 | 12.36743 | 0.001775098
34.1 | 3410 | 10.7 | 12.40956 | 3410 | 10.7 | 12.40956 | 12.40489 | 2.180808e-05
36.2 | 3620 | 10.7 | 12.40956 | 3620 | 10.7 | 12.40956 | 12.43812 | 0.0008157752
38.2 | 3820 | 10.7 | 12.40956 | 3820 | 10.7 | 12.40956 | 12.46645 | 0.003237234
40.2 | 4020 | 10.7 | 12.40956 | 4020 | 10.7 | 12.40956 | 12.49203 | 0.006802078
42.4 | 4240 | 10.6 | 12.29358 | 4240 | 10.6 | 12.29358 | 12.51744 | 0.05011183

## 042
[8 empty] | Sum | nm | k | t
[8 empty] | 0.0004467197 | 14.83607 | 0.0001246646 | 1.792522
pressure (bar) | Pressure (kPa) | Q (mmol/g) | Scaled Q (mmol/g) | Pressure (kPa) | Q (mmol/g) | Scaled Q (mmol/g) | Toth fit | Error | P (kPa) | Toth (mmol/g)
0.00481196 | 0.481196 | 0.0324581 | 0.04645851 | 0 | 0 | 0 | 0 | 0 | 0 | 0
0.0257867 | 2.57867 | 0.17229 | 0.2466052 | 0.481196 | 0.0324581 | 0.04645851 | 0.04737535 | 8.40586e-07 | 10 | 0.9803306
0.0624926 | 6.24926 | 0.416996 | 0.5968622 | 2.57867 | 0.17229 | 0.2466052 | 0.253787 | 5.157773e-05 | 30 | 2.86613
0.141148 | 14.1148 | 0.958845 | 1.372431 | 6.24926 | 0.416996 | 0.5968622 | 0.6141324 | 0.000298257 | 50 | 4.579308
0.264375 | 26.4375 | 1.78036 | 2.548297 | 14.1148 | 0.958845 | 1.372431 | 1.37868 | 3.904881e-05 | 70 | 6.077041
0.537047 | 53.7047 | 3.4059 | 4.874994 | 26.4375 | 1.78036 | 2.548297 | 2.5409 | 5.472045e-05 | 100 | 7.91291
0.943434 | 94.3434 | 5.31111 | 7.601994 | 53.7047 | 3.4059 | 4.874994 | 4.873584 | 1.987343e-06 | 200
|  |  |  | 94.3434 | 5.31111 | 7.601994 | 7.60253 | 2.876821e-07 | 300
400
500
600
700
800
900
1000
1500
2000
3000
4000
5000
6000

## 045
[8 empty] | Sum | nm | k | t
[8 empty] | 0.04838449 | 18.62903 | 0.0008347514 | 1.245277
pressure (bar) | Pressure (kPa) | Q (mmol/g) | Scaled Q (mmol/g) | Pressure (kPa) | Q (mmol/g) | Scaled Q (mmol/g) | Toth fit | Error | P (kPa) | Toth (mmol/g)
0.100901 | 10.0901 | 0.593449 | 0.7538657 | 0 | 0 | 0 | 0 | 0 | 0 | 0
0.277477 | 27.7477 | 1.24085 | 1.576267 | 10.0901 | 0.593449 | 0.7538657 | 0.6263996 | 0.0162476 | 10 | 0.6208872
0.403604 | 40.3604 | 1.86127 | 2.364395 | 27.7477 | 1.24085 | 1.576267 | 1.673145 | 0.009385366 | 30 | 1.801616
0.52973 | 52.973 | 2.40077 | 3.049728 | 40.3604 | 1.86127 | 2.364395 | 2.377386 | 0.0001687841 | 50 | 2.890674
0.731532 | 73.1532 | 3.18304 | 4.0434555 | 52.973 | 2.40077 | 3.049728 | 3.044652 | 2.576923e-05 | 70 | 3.88808
0.908108 | 90.8108 | 3.77649 | 4.797322 | 73.1532 | 3.18304 | 4.0434555 | 4.037255 | 3.844895e-05 | 100 | 5.223581
1.08468 | 108.468 | 4.34297 | 5.516929 | 90.8108 | 3.77649 | 4.797322 | 4.833913 | 0.001338892 | 200 | 8.561231
1.23604 | 123.604 | 4.85549 | 6.16799 | 108.468 | 4.34297 | 5.516929 | 5.568347 | 0.002643797 | 300 | 10.73885
1.41261 | 141.261 | 5.36802 | 6.819063 | 123.604 | 4.85549 | 6.16799 | 6.152131 | 0.0002514981 | 400 | 12.22972
1.61441 | 161.441 | 5.88054 | 7.470123 | 141.261 | 5.36802 | 6.819063 | 6.784048 | 0.001226051 | 500 | 13.29715
2.87568 | 287.568 | 8.30829 | 10.55412 | 161.441 | 5.88054 | 7.470123 | 7.447195 | 0.0005257153 | 600 | 14.09072
3.90991 | 390.991 | 9.57611 | 12.16465 | 287.568 | 8.30829 | 10.55412 | 10.51266 | 0.001719607 | 700 | 14.69933
5.44865 | 544.865 | 10.736 | 13.638075 | 390.991 | 9.57611 | 12.16465 | 12.11567 | 0.002399645 | 800 | 15.17826
6.65946 | 665.946 | 11.4104 | 14.49477375 | 544.865 | 10.736 | 13.638075 | 13.68074 | 0.00182003 | 900 | 15.56334
8.8036 | 880.36 | 12.1387 | 15.41994 | 665.946 | 11.4104 | 14.49477375 | 14.5089 | 0.0001995807 | 1000 | 15.87864
10.0649 | 1006.49 | 12.5164 | 15.89974 | 880.36 | 12.1387 | 15.41994 | 15.49385 | 0.005461682 | 1500
11.427 | 1142.7 | 12.7861 | 16.24234 | 1006.49 | 12.5164 | 15.89974 | 15.89712 | 6.867812e-06 | 2000
12.6126 | 1261.26 | 13.0289 | 16.55077 | 1142.7 | 12.7861 | 16.24234 | 16.23968 | 7.113466e-06 | 3000
|  |  |  | 1261.26 | 13.0289 | 16.55077 | 16.48065 | 0.004918037 | 4000
5000
6000

## 046
[8 empty] | Sum | nm | k | t
[8 empty] | 0.1167898 | 9.056722 | 0.02853267 | 0.7200644
pressure (bar) | Pressure (kPa) | Q (mmol/g) | Scaled Q (mmol/g) | Pressure (kPa) | Q (mmol/g) | Scaled Q (mmol/g) | Toth fit | Error | P (kPa) | Toth (mmol/g)
0.20979 | 20.979 | 1.04639 | 1.148064 | 0 | 0 | 0 | 0 | 0 | 0 | 0
0.41958 | 41.958 | 1.62371 | 1.781479 | 20.979 | 1.04639 | 1.148064 | 0.991826 | 0.02441017 | 10 | 0.5341142
0.699301 | 69.9301 | 2.12887 | 2.335724 | 41.958 | 1.62371 | 1.781479 | 1.670593 | 0.0122957 | 30 | 1.30849
0.909091 | 90.9091 | 2.56186 | 2.810786 | 69.9301 | 2.12887 | 2.335724 | 2.344962 | 8.53425e-05 | 50 | 1.885643
1.18881 | 118.881 | 2.77835 | 3.048311 | 90.9091 | 2.56186 | 2.810786 | 2.7444 | 0.004407072 | 70 | 2.346419
1.46853 | 146.853 | 3.10309 | 3.404605 | 118.881 | 2.77835 | 3.048311 | 3.18323 | 0.01820314 | 100 | 2.897153
1.74825 | 174.825 | 3.42784 | 3.760909 | 146.853 | 3.10309 | 3.404605 | 3.545455 | 0.01983881 | 200 | 4.090933
1.95804 | 195.804 | 3.68041 | 4.038021 | 174.825 | 3.42784 | 3.760909 | 3.851807 | 0.008262432 | 300 | 4.812088
2.37762 | 237.762 | 3.96907 | 4.354729 | 195.804 | 3.68041 | 4.038021 | 4.053148 | 0.0002288469 | 400 | 5.309953
2.7972 | 279.72 | 4.25773 | 4.671437 | 237.762 | 3.96907 | 4.354729 | 4.399563 | 0.002010145 | 500 | 5.680212
3.91608 | 391.608 | 4.87113 | 5.344438 | 279.72 | 4.25773 | 4.671437 | 4.688526 | 0.0002920645 | 600 | 5.969213
4.40559 | 440.559 | 5.01546 | 5.502792 | 391.608 | 4.87113 | 5.344438 | 5.273953 | 0.004968182 | 700 | 6.202647
4.96503 | 496.503 | 5.23196 | 5.740329 | 440.559 | 5.01546 | 5.502792 | 5.472229 | 0.000934111 | 800 | 6.396091
5.52448 | 552.448 | 5.37629 | 5.898683 | 496.503 | 5.23196 | 5.740329 | 5.668828 | 0.005112308 | 900 | 6.559631
6.15385 | 615.385 | 5.48454 | 6.017451 | 552.448 | 5.37629 | 5.898683 | 5.839977 | 0.003446308 | 1000 | 6.70012
6.71329 | 671.329 | 5.62887 | 6.175805 | 615.385 | 5.48454 | 6.017451 | 6.008268 | 8.431632e-05 | 1500 | 7.188452
7.34266 | 734.266 | 5.73711 | 6.294562 | 671.329 | 5.62887 | 6.175805 | 6.140361 | 0.001256262 | 2000 | 7.484844
8.04196 | 804.196 | 5.84536 | 6.41333 | 734.266 | 5.73711 | 6.294562 | 6.272842 | 0.0004717779 | 3000
8.67133 | 867.133 | 5.95361 | 6.532098 | 804.196 | 5.84536 | 6.41333 | 6.403498 | 9.667356e-05 | 4000
9.3007 | 930.07 | 6.02577 | 6.61127 | 867.133 | 5.95361 | 6.532098 | 6.508708 | 0.0005470917 | 5000
9.86014 | 986.014 | 6.09794 | 6.690452 | 930.07 | 6.02577 | 6.61127 | 6.604047 | 5.216823e-05 | 6000
10.5594 | 1055.94 | 6.1701 | 6.769624 | 986.014 | 6.09794 | 6.690452 | 6.681661 | 7.729489e-05
11.2587 | 1125.87 | 6.24227 | 6.848806 | 1055.94 | 6.1701 | 6.769624 | 6.77052 | 8.025508e-07
11.8881 | 1188.81 | 6.35052 | 6.967575 | 1125.87 | 6.24227 | 6.848806 | 6.851535 | 7.445233e-06
12.5175 | 1251.75 | 6.3866 | 7.00716 | 1188.81 | 6.35052 | 6.967575 | 6.918624 | 0.002396136
13.2168 | 1321.68 | 6.3866 | 7.00716 | 1251.75 | 6.3866 | 7.00716 | 6.980862 | 0.0006916064
13.8462 | 1384.62 | 6.49485 | 7.125929 | 1321.68 | 6.3866 | 7.00716 | 7.044979 | 0.001430255
14.5455 | 1454.55 | 6.49485 | 7.125929 | 1384.62 | 6.49485 | 7.125929 | 7.098659 | 0.0007436197
14.965 | 1496.5 | 6.53093 | 7.165514 | 1454.55 | 6.49485 | 7.125929 | 7.154316 | 0.0008058641
15.2448 | 1524.48 | 6.53093 | 7.165514 | 1496.5 | 6.53093 | 7.165514 | 7.185877 | 0.000414624
15.8741 | 1587.41 | 6.60309 | 7.244686 | 1524.48 | 6.53093 | 7.165514 | 7.20622 | 0.001656951
16.014 | 1601.4 | 6.60309 | 7.244686 | 1587.41 | 6.60309 | 7.244686 | 7.250044 | 2.871252e-05
16.5734 | 1657.34 | 6.63918 | 7.284283 | 1601.4 | 6.60309 | 7.244686 | 7.259443 | 0.000217761
17.1329 | 1713.29 | 6.67526 | 7.323868 | 1657.34 | 6.63918 | 7.284283 | 7.29585 | 0.0001338173
17.2727 | 1727.27 | 6.67526 | 7.323868 | 1713.29 | 6.67526 | 7.323868 | 7.330499 | 4.396871e-05
17.9021 | 1790.21 | 6.71134 | 7.363454 | 1727.27 | 6.67526 | 7.323868 | 7.338897 | 0.0002258605
18.1818 | 1818.18 | 6.71134 | 7.363454 | 1790.21 | 6.71134 | 7.363454 | 7.375495 | 0.0001449787
|  |  |  | 1818.18 | 6.71134 | 7.363454 | 7.391152 | 0.0007671881

## 052
[8 empty] | Sum | nm | k | t
[8 empty] | 0.0175744 | 40.87424 | 0.03536594 | 0.5587967
pressure (bar) | Pressure (kPa) | Q (mmol/g) | Scaled Q (mmol/g) | Pressure (kPa) | Q (mmol/g) | Scaled Q (mmol/g) | Toth fit | Error | P (kPa) | Toth (mmol/g)
0.0197035 | 1.97035 | 0.136662 | 0.2258256 | 0 | 0 | 0 | 0 | 0 | 0 | 0
0.0506223 | 5.06223 | 0.288646 | 0.4769699 | 1.97035 | 0.136662 | 0.2258256 | 0.1859734 | 0.001588203 | 10 | 0.8325518
0.104035 | 10.4035 | 0.562182 | 0.9289715 | 5.06223 | 0.288646 | 0.4769699 | 0.4499692 | 0.0007290408 | 30 | 2.119017
0.238809 | 23.8809 | 1.01877 | 1.683455 | 10.4035 | 0.562182 | 0.9289715 | 0.8622265 | 0.004454891 | 50 | 3.164829
0.36799 | 36.799 | 1.49042 | 2.462828 | 23.8809 | 1.01877 | 1.683455 | 1.758195 | 0.00558604 | 70 | 4.063621
0.502775 | 50.2775 | 1.96216 | 3.24235 | 36.799 | 1.49042 | 2.462828 | 2.49502 | 0.001036341 | 100 | 5.224001
0.662716 | 66.2716 | 2.35853 | 3.897327 | 50.2775 | 1.96216 | 3.24235 | 3.178175 | 0.004118447 | 200
0.819856 | 81.9856 | 2.75485 | 4.552222 | 66.2716 | 2.35853 | 3.897327 | 3.904938 | 5.792315e-05 | 300
|  |  |  | 81.9856 | 2.75485 | 4.552222 | 4.550347 | 3.515273e-06 | 400
500
600
700
800
900
1000
1500
2000
3000
4000
5000
6000

## 058
Pressure (kPa) | Q (mmol/g)
0 | 0
100 | 4.1
210 | 6.1
310 | 7.2
420 | 7.9
520 | 8.4
620 | 8.8
730 | 9.1
830 | 9.3
940 | 9.5
1040 | 9.6
1140 | 9.8
1360 | 10
1550 | 10.2
1760 | 10.3
1960 | 10.4
2180 | 10.5
2370 | 10.5
2570 | 10.6
2800 | 10.6
3000 | 10.7
3200 | 10.7
3410 | 10.7
3620 | 10.7
3820 | 10.7
4020 | 10.7
4240 | 10.6

## 060
[8 empty] | Sum | nm | k | t
[8 empty] | 3.755179 | 21.54473 | 0.004039714 | 1.009392
Pressure (bar) | Pressure (kPa) | Q (mmol/g) | Scaled Q (mmol/g) | Pressure (kPa) | Q (mmol/g) | Scaled Q (mmol/g) | Toth fit | Error | P (kPa) | Toth (mmol/g)
0.0746 | 7.46 | 1.1654 | 1.435561 | 0 | 0 | 0 | 0 | 0 | 0 | 0
0.0996 | 9.96 | 1.4542 | 1.79131 | 7.46 | 1.1654 | 1.435561 | 0.6632668 | 0.5964383 | 10 | 0.880156
0.1496 | 14.96 | 1.7929 | 2.208527 | 9.96 | 1.4542 | 1.79131 | 0.8767744 | 0.8363753 | 30 | 2.44546
0.1997 | 19.97 | 2.012 | 2.478418 | 14.96 | 1.7929 | 2.208527 | 1.291274 | 0.8413533 | 50 | 3.793854
0.2624 | 26.24 | 2.2411 | 2.760628 | 19.97 | 2.012 | 2.478418 | 1.69062 | 0.620626 | 70 | 4.966748
0.3753 | 37.53 | 2.5101 | 3.091987 | 26.24 | 2.2411 | 2.760628 | 2.169181 | 0.3498095 | 100 | 6.464563
0.5007 | 50.07 | 2.9384 | 3.619575 | 37.53 | 2.5101 | 3.091987 | 2.976116 | 0.01342594 | 200 | 9.965574
0.5633 | 56.33 | 3.2572 | 4.012278 | 50.07 | 2.9384 | 3.619575 | 3.798244 | 0.03192266 | 300 | 12.15468
0.6133 | 61.33 | 3.566 | 4.392664 | 56.33 | 3.2572 | 4.012278 | 4.182382 | 0.02893533 | 400 | 13.65133
0.6885 | 68.85 | 3.8449 | 4.736218 | 61.33 | 3.566 | 4.392664 | 4.477621 | 0.007217766 | 500 | 14.73857
0.7512 | 75.12 | 4.0939 | 5.04294 | 68.85 | 3.8449 | 4.736218 | 4.903467 | 0.02797245 | 600 | 15.56387
0.8013 | 80.13 | 4.3131 | 5.312955 | 75.12 | 4.0939 | 5.04294 | 5.242815 | 0.03994978 | 700 | 16.21154
1.0395 | 103.95 | 5.1598 | 6.355935 | 80.13 | 4.3131 | 5.312955 | 5.504301 | 0.03661321 | 800 | 16.73327
1.3027 | 130.27 | 6.126 | 7.546118 | 103.95 | 5.1598 | 6.355935 | 6.642066 | 0.08187048 | 900 | 17.16246
1.6915 | 169.15 | 7.1819 | 8.846795 | 130.27 | 6.126 | 7.546118 | 7.72686 | 0.03266759 | 1000 | 17.5217
2.143 | 214.3 | 8.2877 | 10.20894 | 169.15 | 7.1819 | 8.846795 | 9.070619 | 0.05009737 | 1500 | 18.69333
2.5068 | 250.68 | 9.1544 | 11.27656 | 214.3 | 8.2877 | 10.20894 | 10.3386 | 0.0168108 | 2000 | 19.33803
3.285 | 328.5 | 10.3499 | 12.749195 | 250.68 | 9.1544 | 11.27656 | 11.18819 | 0.007809146 | 3000
4.2516 | 425.16 | 11.5057 | 14.17293 | 328.5 | 10.3499 | 12.749195 | 12.63567 | 0.01288785 | 4000
5.6454 | 564.54 | 12.5919 | 15.51093 | 425.16 | 11.5057 | 14.17293 | 13.95609 | 0.04701784 | 5000
8.019 | 801.9 | 13.6885 | 16.86174 | 564.54 | 12.5919 | 15.51093 | 15.295 | 0.04662708 | 6000
11.1467 | 1114.67 | 14.4965 | 17.85705 | 801.9 | 13.6885 | 16.86174 | 16.7422 | 0.01429058
15.6186 | 1561.86 | 15.1755 | 18.69346 | 1114.67 | 14.4965 | 17.85705 | 17.86769 | 0.0001130599
20.4173 | 2041.73 | 15.6954 | 19.33388 | 1561.86 | 15.1755 | 18.69346 | 18.79268 | 0.009845353
23.0051 | 2300.51 | 15.8956 | 19.58049 | 2041.73 | 15.6954 | 19.33388 | 19.37895 | 0.002031542
24.4497 | 2444.97 | 16.0356 | 19.75294 | 2300.51 | 15.8956 | 19.58049 | 19.60247 | 0.0004833789
|  |  |  | 2444.97 | 16.0356 | 19.75294 | 19.70836 | 0.001987411

## 063
[9 empty] | Sum | nm | k | t
[9 empty] | 0.00880576 | 27.42735 | 0.003496084 | 0.9480107
pressure (bar) | Pressure (kPa) | Q (mmol/mmol) | Q (mmol/g) | Scaled Q (mmol/g) | Pressure (kPa) | Q (mmol/g) | Scaled Q (mmol/g) | Toth fit | Error | P (kPa) | Toth (mmol/g)
0.0295652 | 2.95652 | 0.116499 | 0.1925922 | 0.2093281 | 0 | 0 | 0 | 0 | 0 | 0 | 0
0.0591304 | 5.91304 | 0.232998 | 0.3851843 | 0.4186562 | 2.95652 | 0.1925922 | 0.2093281 | 0.2057699 | 1.266123e-05 | 10 | 0.6808662
0.0852174 | 8.52174 | 0.349543 | 0.5778525 | 0.628067 | 5.91304 | 0.3851843 | 0.4186562 | 0.4076726 | 0.0001206397 | 30 | 1.930134
0.10087 | 10.087 | 0.375313 | 0.6204546 | 0.6743711 | 8.52174 | 0.5778525 | 0.628067 | 0.5828185 | 0.002047422 | 50 | 3.054513
0.12 | 12 | 0.452987 | 0.7488626 | 0.8139376 | 10.087 | 0.6204546 | 0.6743711 | 0.6866101 | 0.0001497916 | 70 | 4.074485
0.13913 | 13.913 | 0.504687 | 0.8343313 | 0.9068333 | 12 | 0.7488626 | 0.8139376 | 0.8121759 | 3.103652e-06 | 100 | 5.441227
0.16 | 16 | 0.582338 | 0.9627013 | 1.046358 | 13.913 | 0.8343313 | 0.9068333 | 0.9363626 | 0.0008719742 | 200
0.17913 | 17.913 | 0.672998 | 1.112577 | 1.209258 | 16 | 0.9627013 | 1.046358 | 1.07031 | 0.0005736903 | 300
0.2 | 20 | 0.724675 | 1.198008 | 1.302113 | 17.913 | 1.112577 | 1.209258 | 1.191716 | 0.0003077236 | 400
0.250435 | 25.0435 | 0.892851 | 1.476031 | 1.604295 | 20 | 1.198008 | 1.302113 | 1.322701 | 0.0004238501 | 500
0.29913 | 29.913 | 1.06105 | 1.754092 | 1.906519 | 25.0435 | 1.476031 | 1.604295 | 1.633133 | 0.0008315878 | 600
0.349565 | 34.9565 | 1.24221 | 2.053579 | 2.232032 | 29.913 | 1.754092 | 1.906519 | 1.924987 | 0.000341073 | 700
0.396522 | 39.6522 | 1.38446 | 2.288742 | 2.48763 | 34.9565 | 2.053579 | 2.232032 | 2.219511 | 0.0001567747 | 800
0.448696 | 44.8696 | 1.55261 | 2.566722 | 2.789766 | 39.6522 | 2.288742 | 2.48763 | 2.486941 | 4.743678e-07 | 900
0.49913 | 49.913 | 1.69482 | 2.801818 | 3.045292 | 44.8696 | 2.566722 | 2.789766 | 2.776748 | 0.0001694587 | 1000
0.547826 | 54.7826 | 1.85003 | 3.058406 | 3.324177 | 49.913 | 2.801818 | 3.045292 | 3.049861 | 2.087382e-05 | 1500
0.598261 | 59.8261 | 1.99223 | 3.293487 | 3.579685 | 54.7826 | 3.058406 | 3.324177 | 3.307277 | 0.0002856109 | 2000
0.648696 | 64.8696 | 2.13443 | 3.528567 | 3.835193 | 59.8261 | 3.293487 | 3.579685 | 3.567636 | 0.0001451781 | 3000
0.70087 | 70.087 | 2.26363 | 3.742156 | 4.067343 | 64.8696 | 3.528567 | 3.835193 | 3.821884 | 0.0001771422 | 4000
0.749565 | 74.9565 | 2.40585 | 3.977269 | 4.322887 | 70.087 | 3.742156 | 4.067343 | 4.078717 | 0.0001293729 | 5000
0.798261 | 79.8261 | 2.53509 | 4.190924 | 4.555109 | 74.9565 | 3.977269 | 4.322887 | 4.312967 | 9.840489e-05 | 6000
0.848696 | 84.8696 | 2.65132 | 4.383072 | 4.763953 | 79.8261 | 4.190924 | 4.555109 | 4.542145 | 0.0001680508
0.89913 | 89.913 | 2.79352 | 4.618152 | 5.019462 | 84.8696 | 4.383072 | 4.763953 | 4.774345 | 0.0001079777
0.92 | 92 | 2.81922 | 4.660638 | 5.06564 | 89.913 | 4.618152 | 5.019462 | 5.001471 | 0.0003236612
0.946087 | 94.6087 | 2.8968 | 4.788891 | 5.205038 | 92 | 4.660638 | 5.06564 | 5.094017 | 0.0008052688
0.96 | 96 | 2.9226 | 4.831542 | 5.251396 | 94.6087 | 4.788891 | 5.205038 | 5.208539 | 1.225728e-05
0.968696 | 96.8696 | 2.96145 | 4.895768 | 5.321202 | 96 | 4.831542 | 5.251396 | 5.269097 | 0.0003133414
[5 empty] | 96.8696 | 4.895768 | 5.321202 | 5.306766 | 0.0002083948

## 068
Pressure (kPa) | Q (mmol/g)
0 | 0
100 | 4.1
210 | 6.1
310 | 7.2
420 | 7.9
520 | 8.4
620 | 8.8
730 | 9.1
830 | 9.3
940 | 9.5
1040 | 9.6
1140 | 9.8
1360 | 10
1550 | 10.2
1760 | 10.3
1960 | 10.4
2180 | 10.5
2370 | 10.5
2570 | 10.6
2800 | 10.6
3000 | 10.7
3200 | 10.7
3410 | 10.7
3620 | 10.7
3820 | 10.7
4020 | 10.7
4240 | 10.6

## 069
pressure (bar) | Pressure (kPa) | Q (mmol/g) | Pressure (kPa) | Q (mmol/g)
0 | 0 | 0 | 0 | 0
0.019886 | 1.9886 | 0.126888 | 1.9886 | 0.126888
0.048295 | 4.8295 | 0.274924 | 4.8295 | 0.274924
0.110795 | 11.0795 | 0.539275 | 11.0795 | 0.539275
0.235795 | 23.5795 | 1.03625 | 23.5795 | 1.03625
0.372159 | 37.2159 | 1.46979 | 37.2159 | 1.46979
0.519886 | 51.9886 | 1.89275 | 51.9886 | 1.89275
0.659091 | 65.9091 | 2.31571 | 65.9091 | 2.31571
0.823864 | 82.3864 | 2.6858 | 82.3864 | 2.6858
0.994318 | 99.4318 | 3.09819 | 99.4318 | 3.09819

## 070
[8 empty] | Sum | nm | k | t
[8 empty] | 0.03006821 | 14.97123 | 0.000818958 | 1.283712
pressure (bar) | Pressure (kPa) | Q (mmol/g) | Scaled Q (mmol/g) | Pressure (kPa) | Q (mmol/g) | Scaled Q (mmol/g) | Toth fit | Error | P (kPa) | Toth (mmol/g)
0.23643 | 23.643 | 1.22009 | 1.241468 | 0 | 0 | 0 | 0 | 0 | 0 | 0
0.272889 | 27.2889 | 1.45584 | 1.481349 | 23.643 | 1.22009 | 1.241468 | 1.344991 | 0.01071685 | 10 | 0.5826846
0.363542 | 36.3542 | 1.96624 | 2.000692 | 27.2889 | 1.45584 | 1.481349 | 1.541401 | 0.003606282 | 30 | 1.685375
0.465393 | 46.5393 | 2.43708 | 2.479782 | 36.3542 | 1.96624 | 2.000692 | 2.015792 | 0.0002279986 | 50 | 2.691962
0.581709 | 58.1709 | 3.10196 | 3.156312 | 46.5393 | 2.43708 | 2.479782 | 2.52478 | 0.002024767 | 70 | 3.602299
0.762699 | 76.2699 | 3.80654 | 3.873238 | 58.1709 | 3.10196 | 3.156312 | 3.075248 | 0.006571355 | 100 | 4.800793
0.968633 | 96.8633 | 4.62724 | 4.708318 | 76.2699 | 3.80654 | 3.873238 | 3.868722 | 2.039209e-05 | 200 | 7.674658
1.44268 | 144.268 | 6.18952 | 6.297972 | 96.8633 | 4.62724 | 4.708318 | 4.68421 | 0.0005811813 | 300 | 9.442901
1.96842 | 196.842 | 7.4781 | 7.609131 | 144.268 | 6.18952 | 6.297972 | 6.256022 | 0.001759794 | 400 | 10.59992
3.96841 | 396.841 | 10.3288 | 10.50978 | 196.842 | 7.4781 | 7.609131 | 7.604332 | 2.302968e-05 | 500 | 11.40001
4.96023 | 496.023 | 11.1882 | 11.38424 | 396.841 | 10.3288 | 10.50978 | 10.56978 | 0.003599571 | 600 | 11.97884
8.00044 | 800.044 | 12.5185 | 12.73785 | 496.023 | 11.1882 | 11.38424 | 11.37307 | 0.0001247592 | 700 | 12.41317
10 | 1000 | 13.0278 | 13.25607 | 800.044 | 12.5185 | 12.73785 | 12.74903 | 0.0001249734 | 800 | 12.7489
|  |  |  | 1000 | 13.0278 | 13.25607 | 13.22986 | 0.0006872513 | 900 | 13.01484
[9 empty] | 1000 | 13.22986
1500
2000
3000
4000
5000
6000