## conversion
N2:
density | >g/cm^3 (77K and 1 bar) | 0.8077
mW | >g/mol | 28
molar volume | >cm^3(STP)/mol | 22413.98
Multipler > | 0.001546639

## 001
relative pressure | Q (cm3/g)
0.00235 | 20.53
0.00471 | 271.99 |  |  |  | 0 | 306.74
0.01353 | 280.72 |  |  |  | 1 | 308.7619
0.02235 | 285.59
0.03588 | 290.21
0.04941 | 294.32
0.06941 | 296.88
0.08941 | 299.19
0.10941 | 300.73
0.13059 | 302.02
0.15 | 303.56
0.17 | 304.33
0.19 | 305.1
0.21059 | 306.12
0.23 | 306.63
0.25059 | 306.63 | nadssat | > cm3(STP)/g | 308.741681
0.26882 | 306.89 | pore volume | >cm3/g | 0.477512
0.29 | 307.92
0.30941 | 307.66
0.32882 | 307.92
0.34882 | 308.17
0.36941 | 308.17
0.38941 | 308.69
0.41 | 308.69
0.43 | 308.69
0.44882 | 309.2
0.47 | 309.46
0.49 | 309.46
0.51059 | 309.71
0.52941 | 309.46
0.55 | 309.46
0.57059 | 309.46
0.58941 | 309.46
0.61 | 308.94
0.63 | 308.94
0.64941 | 308.43
0.66941 | 308.17
0.69 | 307.92
0.71 | 307.4
0.73059 | 307.4
0.74824 | 307.15
0.77118 | 306.89
0.79 | 306.89
0.81059 | 306.63
0.83059 | 306.12
0.84941 | 307.15
0.86882 | 308.17
0.88882 | 310.23
0.90941 | 312.28
0.93118 | 314.33

## 002
absolute pressure (bar) | Relative Pressure | Q (cm3 (STP)/g)
0.004435 | 0.004377005 | 408.902
0.015521 | 0.01531804 | 416.342 |  |  |  | 1 | 0
0.035477 | 0.03501308 | 425.29 |  |  |  | 513.124 | 450.8
0.055432 | 0.05470713 | 428.312
0.05765 | 0.05689613 | 435.726
0.079823 | 0.07877918 | 440.237
0.101996 | 0.1006622 | 449.191
0.10643 | 0.1050382 | 444.76
0.128603 | 0.1269213 | 452.233
0.157428 | 0.1553694 | 456.763
0.177384 | 0.1750644 | 459.785
0.203991 | 0.2013235 | 459.864
0.206208 | 0.2035115 | 464.315
0.228381 | 0.2253945 | 464.38
0.252772 | 0.2494666 | 462.971
0.254989 | 0.2516546 | 465.941 | nadssat | > cm3(STP)/g | 512.50076
0.277162 | 0.2735376 | 467.488 | pore volume | >cm3/g | 0.7926538
0.305987 | 0.3019857 | 470.536
0.312639 | 0.3085507 | 472.037
0.325942 | 0.3216797 | 470.595
0.35255 | 0.3479398 | 472.156
0.361419 | 0.3566928 | 473.663
0.379157 | 0.3741989 | 472.235
0.403548 | 0.3982709 | 476.751
0.412417 | 0.4070239 | 476.778
0.427938 | 0.422342 | 476.824
0.452328 | 0.446413 | 478.377
0.463415 | 0.457355 | 478.41
0.48337 | 0.4770491 | 479.951
0.498891 | 0.4923671 | 481.478
0.509978 | 0.5033092 | 484.474
0.529933 | 0.5230032 | 484.533
0.552106 | 0.5448863 | 484.599
0.56541 | 0.5580163 | 486.12
0.574279 | 0.5667693 | 486.146
0.59867 | 0.5908414 | 486.218
0.614191 | 0.6061594 | 490.709
0.625277 | 0.6171004 | 487.779
0.651885 | 0.6433605 | 489.339
0.667406 | 0.6586785 | 490.866
0.676275 | 0.6674315 | 489.411
0.700665 | 0.6915026 | 492.446
0.711752 | 0.7024446 | 493.961
0.722838 | 0.7133856 | 495.475
0.747228 | 0.7374567 | 495.547
0.764967 | 0.7549637 | 500.044
0.773836 | 0.7637168 | 497.108
0.796009 | 0.7855998 | 500.136
0.815965 | 0.8052948 | 503.158
0.822616 | 0.8118589 | 501.697
0.844789 | 0.8337419 | 504.725
0.86918 | 0.857814 | 512.205
0.871397 | 0.860002 | 507.767
0.895787 | 0.884073 | 516.728
0.91796 | 0.9059561 | 521.238
0.924612 | 0.9125211 | 530.147
0.946785 | 0.9344041 | 539.102
0.966741 | 0.9540992 | 579.161

## 004
Relative Pressure | Q (cm3/g)
0.00823 | 4.83
0.00823 | 6.27
0.0102 | 329.27
0.01024 | 337.11
0.01507 | 339.68
0.01849 | 344.95
0.02332 | 349.92 |  |  |  | 0 | 373.56
0.04317 | 360.63 |  |  |  | 1 | 423.668
0.05684 | 362.2
0.07053 | 366.9
0.08421 | 370.03
0.09241 | 370.03
0.11356 | 373.08
0.11429 | 373.17
0.13069 | 374.74
0.13616 | 376.31 | nadssat | > cm3(STP)/g | 423.16692
0.15258 | 379.44 | pore volume | >cm3/g | 0.6544866
0.17443 | 379.44
0.18811 | 381.01
0.20724 | 382.58
0.21196 | 382.47
0.2209 | 382.58
0.23731 | 385.71
0.24824 | 385.71
0.27284 | 387.28
0.29121 | 388.59
0.29744 | 388.85
0.31384 | 388.85
0.33024 | 390.42
0.34391 | 391.99
0.3685 | 391.99
0.3849 | 393.55
0.39777 | 394.64
0.40404 | 395.12
0.42317 | 396.69
0.43683 | 396.69
0.4505 | 396.69
0.46963 | 398.26
0.4833 | 399.83
0.49889 | 399.84
0.4997 | 399.83
0.51336 | 399.83
0.53796 | 401.39
0.55437 | 404.53
0.55625 | 404.7
0.57349 | 404.53
0.59808 | 404.53
0.61722 | 406.1
0.62543 | 407.67
0.63909 | 407.67
0.65191 | 407.63
0.66095 | 407.67
0.67734 | 407.67
0.69373 | 407.67
0.71287 | 409.23
0.72926 | 409.23
0.73113 | 409.18
0.74839 | 409.23
0.76752 | 410.8
0.78666 | 412.37
0.78852 | 412.5
0.81399 | 413.94
0.82765 | 413.94
0.84131 | 413.94
0.86044 | 413.94
0.8705 | 414.62
0.87957 | 415.51
0.89324 | 417.07
0.91512 | 420.21
0.92605 | 420.21
0.94516 | 418.64
0.947 | 418.64
0.9643 | 420.21
0.99072 | 421.38

## 013
relative pressure | adsorption (cm3/g)
0.00352638 | 0.00362976
0.00528959 | 138.992 |  |  |  | 0 | 289.84
0.00705278 | 155.097 |  |  |  | 1 | 305.862
0.0105792 | 236.459
0.0123424 | 271.208
0.0141056 | 273.753
0.0440799 | 281.433
0.0899229 | 285.75
0.12695 | 287.51
0.156925 | 290.104
0.192188 | 291.013
0.223926 | 291.916
0.25919 | 294.52
0.294453 | 293.734
0.327954 | 296.335
0.363218 | 295.549 | nadssat | > cm3(STP)/g | 305.70178
0.398482 | 296.458 | pore volume | >cm3/g | 0.4728104
0.435509 | 294.828
0.470773 | 297.431
0.504273 | 298.337
0.541301 | 298.402
0.578327 | 298.467
0.610065 | 301.064
0.643566 | 300.275
0.685882 | 300.349
0.715857 | 301.249
0.754648 | 302.164
0.786384 | 302.219
0.823412 | 303.131
0.858676 | 301.498
0.895703 | 304.105
0.930967 | 303.319

## 024
Relative Pressure | Q (cm3/g)
0.00172 | 153.968
0.00279 | 2.778 |  |  |  | 0 | 184.48
0.00992 | 165.675 |  |  |  | 1 | 191.368
0.0316 | 173.214
0.06098 | 177.381
0.07708 | 178.77
0.09877 | 180.556
0.11907 | 181.349
0.14077 | 182.54
0.16037 | 183.333
0.17927 | 183.929
0.24016 | 185.317
0.35776 | 187.302
0.40046 | 187.5
0.44947 | 187.698
0.50127 | 187.897
0.55027 | 188.69 | nadssat | > cm3(STP)/g | 191.29912
0.59857 | 188.69 | pore volume | >cm3/g | 0.2958707
0.64757 | 189.484
0.69937 | 189.484
0.74697 | 189.484
0.80018 | 189.087
0.81768 | 190.079
0.84778 | 189.683
0.87228 | 190.079
0.89888 | 191.27
0.92478 | 191.27
0.94998 | 191.865
0.97167 | 192.46
0.98147 | 193.651
0.98987 | 195.437

## 025
relative pressure | Q (cm3/g)
0.00119 | 15.8
0.00553 | 211.85
0.01911 | 214.72
0.03641 | 218.31
0.05617 | 224.06
0.08212 | 226.93
0.1093 | 230.52
0.13401 | 233.39
0.15996 | 236.27
0.17974 | 236.98
0.20692 | 239.86
0.25389 | 242.73
0.30208 | 246.32
0.35646 | 249.91
0.40095 | 252.78
0.45409 | 255.66
0.506 | 259.96
0.55419 | 262.84 | nadssat | > cm3(STP)/g | 290.29317 | 0 | 226.95
0.60363 | 266.43 | pore volume | >cm3/g | 0.4489788 | 1 | 290.933
0.65059 | 268.58
0.7025 | 271.45
0.75564 | 274.33
0.80136 | 279.35
0.85451 | 280.79
0.90271 | 284.38
0.93608 | 285.82
0.95956 | 287.97
0.97562 | 290.13

## 026
relative pressure | adsorption (cm3/g)
0.000375 | 22.39
0.00077 | 52.91
0.001317 | 80.24
0.001925 | 132.82
0.002047 | 108.78
0.00232 | 165.64
0.00304 | 281.67
0.003111 | 228.65
0.003161 | 254.56
0.003232 | 206.37
0.003597 | 311.75
0.004316 | 339.19
0.045808 | 359.29
0.061128 | 363.14
0.073125 | 366.87
0.094433 | 371.38
0.117413 | 374.9
0.139562 | 379.19
0.153879 | 381.28 | nadssat | > cm3(STP)/g | 422.03171
0.17153 | 383.37 | pore volume | >cm3/g | 0.6527308
0.195675 | 385.9
0.257604 | 389
0.295559 | 390.33
0.343333 | 392.76
0.373963 | 395.84
0.399101 | 394.97
0.439225 | 397.29
0.483503 | 400.27
0.51697 | 401.38
0.550589 | 402.26
0.571735 | 403.92
0.596205 | 404.69
0.622843 | 404.92
0.645975 | 405.81
0.672612 | 406.59
0.697082 | 407.47
0.72372 | 407.7
0.747855 | 407.82
0.77432 | 408.7
0.797797 | 409.15
0.82327 | 409.93
0.846067 | 410.59
0.874205 | 410.49
0.89834 | 411.6
0.923812 | 412.81
0.95577 | 413.48
0.976085 | 413.93
0.989237 | 414.48

## 029
Relative Pressure | N (cm3/g)
0.00394 | 10.271
0.00591 | 242.118
0.01989 | 255.343
0.03647 | 259.597
0.05829 | 261.963
0.08055 | 264.565
0.10368 | 266.223
0.12725 | 267.882
0.14864 | 269.539
0.17744 | 270.963
0.20231 | 271.677
0.22544 | 272.154
0.24945 | 272.396
0.27607 | 272.403
0.29745 | 273.352
0.33105 | 273.124 | nadssat | > cm3(STP)/g | 278.119091 | 0 | 271.01
0.35025 | 273.601 | pore volume | >cm3/g | 0.4301499 | 1 | 278.1909
0.39782 | 275.264
0.44932 | 274.568
0.4995 | 275.288
0.54925 | 276.008
0.60031 | 275.784
0.6505 | 275.56
0.68192 | 276.04
0.70243 | 275.809
0.75174 | 276.056
0.79931 | 276.776
0.8316 | 277.02
0.85037 | 276.788
0.88179 | 276.559
0.90012 | 276.8
0.9311 | 276.571
0.95205 | 277.52
0.97299 | 276.817
0.98696 | 277.056

## 032
Relative Pressure | Q (cm^3/g)
0.00164 | 409.58
0.00491 | 2.82
0.00655 | 425.35
0.02291 | 437.75
0.04419 | 445.63
0.07529 | 455.21
0.10802 | 460.28
0.14812 | 463.66
0.18494 | 465.92
0.22913 | 469.3
0.26923 | 470.99
0.31342 | 475.49
0.35352 | 474.93
0.39771 | 477.75
0.4419 | 477.18
0.48609 | 480
0.53191 | 479.44
0.57938 | 480 | nadssat | > cm3(STP)/g | 492.06186 | 0 | 464.12
0.62357 | 482.25 | pore volume | >cm3/g | 0.7610422 | 1 | 492.344
0.66858 | 482.25
0.71522 | 482.25
0.76432 | 486.2
0.80278 | 484.51
0.84206 | 489.01
0.87889 | 493.52
0.90917 | 498.03
0.94272 | 504.23
0.97054 | 513.24

## 033
Relative Pressure | Q (cm^3/g)
0.00363 | 49.62
0.0133 | 425.56
0.03451 | 437.59
0.0472 | 443.61
0.06618 | 451.13
0.09762 | 457.14
0.13327 | 464.66
0.18351 | 472.18
0.19809 | 472.18
0.26078 | 478.2
0.35874 | 479.7
0.41087 | 481.2
0.46295 | 481.2
0.513 | 482.71
0.538 | 482.71
0.56721 | 484.21 | nadssat | > cm3(STP)/g | 489.33294 | 0 | 475.17
0.61518 | 485.71 | pore volume | >cm3/g | 0.7568216 | 1 | 489.476
0.66518 | 485.71
0.71518 | 485.71
0.7381 | 485.71
0.8131 | 485.71
0.8631 | 485.71
0.91111 | 488.72
0.94236 | 488.72

## 037
Relative Pressure | Q (cm^3/g)
0.00011012 | 351.38
0.00014899 | 369.85
0.00024615 | 387.61
0.0004366 | 406.33
0.00121 | 406.83
0.00347 | 423.41
0.01483 | 431.22
0.02772 | 434.15
0.05273 | 442.93
0.07925 | 449.76
0.10578 | 452.68
0.12852 | 459.51
0.15353 | 462.44
0.18007 | 463.41
0.20281 | 465.37 | nadssat | > cm3(STP)/g | 478.00355
0.25132 | 467.32 | pore volume | >cm3/g | 0.7392991
0.30135 | 468.29
0.35138 | 468.29
0.3999 | 468.29
0.44462 | 470.24
0.47115 | 470.24
0.49541 | 470.24

## 042
Relative Pressure | Q (cm3/g)
0.00509 | 302.408
0.00945 | 305
0.00955 | 324.107
0.02441 | 328.691
0.05345 | 337.319
0.09739 | 346.218
0.15081 | 354.037
0.20359 | 356.734
0.25097 | 358.082
0.30038 | 359.97
0.35115 | 361.048
0.39786 | 361.318
0.44795 | 362.127
0.4994 | 362.127
0.56846 | 361.588 | nadssat | > cm3(STP)/g | 366.98
0.61585 | 362.127 | pore volume | >cm3/g | 0.5675857
0.71809 | 361.048
0.76616 | 360.509
0.81693 | 361.048
0.86433 | 360.239
0.91511 | 359.97
0.99291 | 366.98

## 046
Relative Pressure | N (cm3/g)
0.00779 | 395.49
0.00784 | 408.95
0.01071 | 417.98
0.01798 | 424.91
0.02871 | 432.26
0.03913 | 439.61
0.05113 | 448
0.07384 | 459.33
0.1025 | 462.44
0.16202 | 465.52
0.20832 | 469.67
0.26154 | 471.28
0.30436 | 471.65
0.33365 | 471.61
0.38245 | 472.81
0.42465 | 472.76 | nadssat | > cm3(STP)/g | 478.99603 | 0 | 469
0.5273 | 476.21 | pore volume | >cm3/g | 0.7408341 | 1 | 479.097
0.63908 | 475.43
0.69607 | 477.68
0.73133 | 476.58
0.7666 | 476.96
0.89695 | 477.42
0.94545 | 478.2
0.98953 | 478.15

## 063
relative pressure | Q (cm3/g)
0.00391 | 400.8605
0.00734 | 421.7571
0.0318 | 431.5766
0.05724 | 441.822
0.08415 | 449.51
0.09785 | 454.2058
0.1228 | 458.0542
0.1453 | 460.6229
0.16585 | 463.6174
0.18249 | 464.4781
0.20108 | 465.7647
0.24706 | 468.7681
0.30039 | 471.3502
0.3498 | 472.2244
0.39726 | 474.3761
0.44716 | 473.5445 | nadssat | > cm3(STP)/g | 483.42322 | 0 | 468.1
0.49755 | 476.9784 | pore volume | >cm3/g | 0.7476814 | 1 | 483.578
0.54892 | 478.2784
0.59883 | 477.8749
0.64873 | 478.321
0.69814 | 479.1951
0.74902 | 479.6434
0.79746 | 480.5175
0.84834 | 480.9658
0.89677 | 480.986
0.92319 | 482.277
0.94814 | 482.7141
0.96673 | 483.1489

## 070
relative pressure | Q (cm3/g)
0.00894 | 329.62
0.01065 | 393.22
0.0115 | 373.07
0.01576 | 422.18
0.02087 | 428.48
0.03365 | 434.77
0.04642 | 438.55
0.06346 | 444.22
0.09157 | 451.14
0.11371 | 453.66
0.16227 | 462.48
0.21252 | 467.52
0.26107 | 472.55
0.31388 | 476.33
0.36244 | 479.48 | nadssat | > cm3(STP)/g | 516.37733 | 0 | 457.01
0.41269 | 483.26 | pore volume | >cm3/g | 0.7986495 | 1 | 516.977
0.45954 | 488.29
0.5132 | 490.18
0.56346 | 492.07
0.61201 | 495.22
0.66312 | 498.37
0.71252 | 500.26
0.76533 | 500.89
0.81388 | 503.41
0.86158 | 505.92
0.90928 | 507.81
0.96039 | 514.74
0.98042 | 542.44