## Isotherm List
CO2 Properties: |  |  |  | MOF-5 Properties:
|  |  |  | density | >g/cm^3 | 0.3 | >g/L | 300
molecular weight | >g/mol (mg/mmol) | 44.009 | 0.044009 | molecular weight | >g/mmol
ideal molar volume | >cm^3/mmol | 22.41398 |  | Theoretical Pore volume | >cm^3/g | 0.5787
Total files > | 7 | Usable files > | 6 | 001-006 based on 'MIL-47' search term. 007-011 based on 'MIL-47(V)' search term. 012 onwards based on manual literature search
Green files > | 3
Amber files > | 3
Red files > | 1
File Number | Gas [T(K)] | NIST Website | NIST Isotherm | Source/Ref | DOI | PV Reported (cm^3/g) | PV Gurvitsch (cm^3/g) | Comments
_001 | CO2 [298], N2 | https://adsorption.nist.gov/isodb/index.php?DOI=10.1002/Aic.14467#biblio | -, - | Weizhen Sun et al. | https://doi.org/10.1002/Aic.14467 | 0.604 | - | CO2 data taken from https://doi.org/10.1021/ja9057234.
_003 | CO2 [303], N2 | https://adsorption.nist.gov/isodb/index.php?DOI=10.1021/Jp308525k#biblio | 1, - | Philip L. Llewellyn et al. | https://doi.org/10.1021/Jp308525k | 0.5 | - | _005 in methane
_006 | CO2 [303], N2 [77] | https://adsorption.nist.gov/isodb/index.php?DOI=10.1039/C2cp42137b#biblio | -, - | Karen Leus et al. | https://doi.org/10.1039/C2cp42137b | 0.4 | 0.481 | _009 in methane, pv = 0.481
_007 | CO2 [303], N2 | https://adsorption.nist.gov/isodb/index.php?DOI=10.1002/cssc.201100716#biblio | 5, - | Gerhard D. Pirngruber et al. | https://doi.org/10.1002/cssc.201100716 | 0.38 | -
_011 | CO2 [304] | https://adsorption.nist.gov/isodb/index.php?DOI=10.1021/Jp910522h#biblio | -, - | Qing Xu et al. | https://doi.org/10.1021/Jp910522h | - | - | uses CO2 data from https://doi.org/10.1021/ja054668v, but no pv/N2 data
_012 | CO2 [303], N2 [77] | - | - | Shyam Biswas et al. | https://doi.org/10.1021/jp406835n | 0.38 | 0.421
_013 | CO2 [303], N2 [77] | - | - | Shyam Biswas et al. | https://doi.org/10.1016/j.micromeso.2013.07.030 | 0.36 | 0.362 | Not sure if can actually use, sample is MIL-47-F2. Main difference appears to be a slightly smaller pv

## Average
P (kPa) | 003 | 006 | 007 | 012 | 013 | Average (mmol/g) | Standard Deviation | n of values | Z (95% confidence) | Lower 95% Confidence Interval | Upper 95% Confidence Interval | ERROR MARGIN | % error
0 | 0 | 0 | 0 | 0 |  | 0
10 | 0.2165291 | 0.1578188 | 0.1795218 | 0.1821118 |  | 0.1839954 | 0.02101913 | 5 | 1.96 | 0.1655713 | 0.2024195 | 0.01842408 | 10.01334
30 | 0.6425876 | 0.4726241 | 0.5375691 | 0.5454302 |  | 0.5495528 | 0.06069204 | 5 | 1.96 | 0.4963539 | 0.6027517 | 0.05319892 | 9.680402
50 | 1.056438 | 0.7851847 | 0.8929284 | 0.9062472 |  | 0.9101996 | 0.09660266 | 5 | 1.96 | 0.8255236 | 0.9948755 | 0.08467597 | 9.303011
70 | 1.456326 | 1.094291 | 1.244153 | 1.263153 |  | 1.264481 | 0.1286312 | 5 | 1.96 | 1.15173 | 1.377231 | 0.1127502 | 8.91672
100 | 2.028162 | 1.549153 | 1.76047 | 1.788425 |  | 1.781552 | 0.1697919 | 5 | 1.96 | 1.632723 | 1.930382 | 0.1488291 | 8.353901
200 | 3.688677 | 2.956376 | 3.351749 | 3.412365 |  | 3.352292 | 0.2614925 | 4 | 1.96 | 3.096029 | 3.608555 | 0.2562627 | 7.644402
300 | 5.007437 | 4.152121 | 4.69337 | 4.787157 |  | 4.660021 | 0.3146172 | 4 | 1.96 | 4.351696 | 4.968346 | 0.3083248 | 6.616383
400 | 6.051704 | 5.125277 | 5.77566 | 5.898756 |  | 5.712849 | 0.3530474 | 4 | 1.96 | 5.366863 | 6.058835 | 0.3459864 | 6.056285
500 | 6.884329 | 5.898587 | 6.628352 | 6.774927 |  | 6.546549 | 0.3849671 | 4 | 1.96 | 6.169281 | 6.923816 | 0.3772678 | 5.76285
600 | 7.555337 | 6.507044 | 7.29413 | 7.458364 |  | 7.203719 | 0.4129194 | 4 | 1.96 | 6.799058 | 7.60838 | 0.404661 | 5.61739
700 | 8.102544 | 6.985464 | 7.814177 | 7.991175 |  | 7.72334 | 0.4382474 | 4 | 1.96 | 7.293858 | 8.152822 | 0.4294824 | 5.560838
800 | 8.554096 | 7.363479 | 8.222809 | 8.408801 |  | 8.137296 | 0.4619367 | 4 | 1.96 | 7.684598 | 8.589994 | 0.4526979 | 5.563248
900 | 8.930932 | 7.66455 | 8.546768 | 8.738977 |  | 8.470307 | 0.4846259 | 4 | 1.96 | 7.995373 | 8.94524 | 0.4749334 | 5.607039
1000 | 9.248727 | 7.906623 | 8.806248 | 9.002683 |  | 8.74107 | 0.5066327 | 4 | 1.96 | 8.24457 | 9.23757 | 0.4965001 | 5.680083
1500 | 10.283 | 8.603915 | 9.548491 | 9.751588 |  | 9.546748 | 0.6068281 | 4 | 1.96 | 8.952057 | 10.14144 | 0.5946915 | 6.229257
2000 | 10.8335 | 8.907787 | 9.869423 | 10.07154 |  | 9.920564 | 0.6864003 | 4 | 1.96 | 9.247892 | 10.59324 | 0.6726723 | 6.780585
3000 | 11.38488 | 9.155819 |  | 10.32843 |  | 10.28971 | 0.9104236 | 3 | 1.96 | 9.259469 | 11.31995 | 1.030241 | 10.01235
4000 | 11.65028 |  |  |  |  | 11.65028 |  | 1 | 1.96 | 11.65028 | 11.65028 | 0 | 0
5000 | 11.80209 |  |  |  |  | 11.80209 |  | 1 | 1.96 | 11.80209 | 11.80209 | 0 | 0
P (kPa)
10 | 1 | 0 | 0 | 0 | 1
| Q1 | Q3 | IQR | lower | upper
| 0.1740961 | 0.1907161 | 0.01662006 | 0.149166 | 0.2156462
30 | 1 | 0 | 0 | 0 | 1
| Q1 | Q3 | IQR | lower | upper
| 0.5213329 | 0.5697196 | 0.04838669 | 0.4487529 | 0.6422996
50 | 0 | 0 | 0 | 0 | 1
| Q1 | Q3 | IQR | lower | upper
| 0.8659925 | 0.9437949 | 0.07780244 | 0.7492888 | 1.060499
70 | 0 | 0 | 0 | 0 | 1
| Q1 | Q3 | IQR | lower | upper
| 1.206688 | 1.311446 | 0.1047586 | 1.04955 | 1.468584
100 | 0 | 0 | 0 | 0 | 1
| Q1 | Q3 | IQR | lower | upper
| 1.707641 | 1.848359 | 0.1407185 | 1.496563 | 2.059437
200 | 0 | 0 | 0 | 0 | 1
| Q1 | Q3 | IQR | lower | upper
| 3.252906 | 3.481443 | 0.2285367 | 2.910101 | 3.824248
300 | 0 | 0 | 0 | 0 | 1
| Q1 | Q3 | IQR | lower | upper
| 4.558058 | 4.842227 | 0.2841686 | 4.131805 | 5.26848
400 | 0 | 1 | 0 | 0 | 1
| Q1 | Q3 | IQR | lower | upper
| 5.613064 | 5.936993 | 0.3239284 | 5.127172 | 6.422885
500 | 0 | 1 | 0 | 0 | 1
| Q1 | Q3 | IQR | lower | upper
| 6.44591 | 6.802277 | 0.356367 | 5.91136 | 7.336828
600 | 0 | 1 | 0 | 0 | 1
| Q1 | Q3 | IQR | lower | upper
| 7.097359 | 7.482607 | 0.3852485 | 6.519486 | 8.06048
700 | 0 | 1 | 0 | 0 | 1
| Q1 | Q3 | IQR | lower | upper
| 7.606999 | 8.019017 | 0.4120185 | 6.988971 | 8.637045
800 | 0 | 0 | 0 | 0 | 1
| Q1 | Q3 | IQR | lower | upper
| 8.007977 | 8.445124 | 0.4371475 | 7.352256 | 9.100846
900 | 0 | 0 | 0 | 0 | 1
| Q1 | Q3 | IQR | lower | upper
| 8.326214 | 8.786966 | 0.4607523 | 7.635085 | 9.478094
1000 | 0 | 0 | 0 | 0 | 1
| Q1 | Q3 | IQR | lower | upper
| 8.581342 | 9.064194 | 0.4828524 | 7.857063 | 9.788472
1500 | 0 | 0 | 0 | 0 | 1
| Q1 | Q3 | IQR | lower | upper
| 9.312347 | 9.88444 | 0.5720936 | 8.454207 | 10.74258
2000 | 0 | 0 | 0 | 0 | 1
| Q1 | Q3 | IQR | lower | upper
| 9.629014 | 10.26203 | 0.6330201 | 8.679484 | 11.21156
3000 | 0 | 0 | 1 | 0 | 1
| Q1 | Q3 | IQR | lower | upper
| 9.742123 | 10.85666 | 1.114532 | 8.070325 | 12.52845
4000 | 0 | 1 | 1 | 1 | 1
| Q1 | Q3 | IQR | lower | upper
| 11.65028 | 11.65028 | 0 | 11.65028 | 11.65028
5000 | 0 | 1 | 1 | 1 | 1
| Q1 | Q3 | IQR | lower | upper
| 11.80209 | 11.80209 | 0 | 11.80209 | 11.80209

## no outliers
P (kPa) | 003 | 006 | 007 | 012 | 013 | Average (mmol/g) | Standard Deviation | n of values | Z (95% confidence) | Lower 95% Confidence Interval | Upper 95% Confidence Interval | ERROR MARGIN | % error
0 | 0 | 0 | 0 | 0 |  | 0 | [5 empty] | 0
10 | 0.2165291 | 0.1578188 | 0.1795218 | 0.1821118 |  | 0.1839954 | 0.02101913 | 5 | 1.96 | 0.1655713 | 0.2024195 | 0.01842408 | 10.01334
30 | 0.6425876 | 0.4726241 | 0.5375691 | 0.5454302 |  | 0.5495528 | 0.06069204 | 5 | 1.96 | 0.4963539 | 0.6027517 | 0.05319892 | 9.680402
50 | 1.056438 | 0.7851847 | 0.8929284 | 0.9062472 |  | 0.9101996 | 0.09660266 | 5 | 1.96 | 0.8255236 | 0.9948755 | 0.08467597 | 9.303011
70 | 1.456326 | 1.094291 | 1.244153 | 1.263153 |  | 1.264481 | 0.1286312 | 5 | 1.96 | 1.15173 | 1.377231 | 0.1127502 | 8.91672
100 | 2.028162 | 1.549153 | 1.76047 | 1.788425 |  | 1.781552 | 0.1697919 | 5 | 1.96 | 1.632723 | 1.930382 | 0.1488291 | 8.353901
200 | 3.688677 | 2.956376 | 3.351749 | 3.412365 |  | 3.352292 | 0.2614925 | 4 | 1.96 | 3.096029 | 3.608555 | 0.2562627 | 7.644402
300 | 5.007437 | 4.152121 | 4.69337 | 4.787157 |  | 4.660021 | 0.3146172 | 4 | 1.96 | 4.351696 | 4.968346 | 0.3083248 | 6.616383
400 | 6.051704 | 5.125277 | 5.77566 | 5.898756 |  | 5.712849 | 0.3530474 | 4 | 1.96 | 5.366863 | 6.058835 | 0.3459864 | 6.056285
500 | 6.884329 | 5.898587 | 6.628352 | 6.774927 |  | 6.546549 | 0.3849671 | 4 | 1.96 | 6.169281 | 6.923816 | 0.3772678 | 5.76285
600 | 7.555337 | 6.507044 | 7.29413 | 7.458364 |  | 7.203719 | 0.4129194 | 4 | 1.96 | 6.799058 | 7.60838 | 0.404661 | 5.61739
700 | 8.102544 | 6.985464 | 7.814177 | 7.991175 |  | 7.72334 | 0.4382474 | 4 | 1.96 | 7.293858 | 8.152822 | 0.4294824 | 5.560838
800 | 8.554096 | 7.363479 | 8.222809 | 8.408801 |  | 8.137296 | 0.4619367 | 4 | 1.96 | 7.684598 | 8.589994 | 0.4526979 | 5.563248
900 | 8.930932 | 7.66455 | 8.546768 | 8.738977 |  | 8.470307 | 0.4846259 | 4 | 1.96 | 7.995373 | 8.94524 | 0.4749334 | 5.607039
1000 | 9.248727 | 7.906623 | 8.806248 | 9.002683 |  | 8.74107 | 0.5066327 | 4 | 1.96 | 8.24457 | 9.23757 | 0.4965001 | 5.680083
1500 | 10.283 | 8.603915 | 9.548491 | 9.751588 |  | 9.546748 | 0.6068281 | 4 | 1.96 | 8.952057 | 10.14144 | 0.5946915 | 6.229257
2000 | 10.8335 | 8.907787 | 9.869423 | 10.07154 |  | 9.920564 | 0.6864003 | 4 | 1.96 | 9.247892 | 10.59324 | 0.6726723 | 6.780585
3000 | 11.38488 | 9.155819 |  | 10.32843 |  | 10.28971 | 0.9104236 | 3 | 1.96 | 9.259469 | 11.31995 | 1.030241 | 10.01235
4000 | 11.65028 |  |  |  |  | 11.65028 |  | 1 | 1.96 | 11.65028 | 11.65028 | 0 | 0
5000 | 11.80209 |  |  |  |  | 11.80209 |  | 1 | 1.96 | 11.80209 | 11.80209 | 0 | 0
P (kPa)
10 | 1 | 0 | 0 | 0 | 1
| Q1 | Q3 | IQR | lower | upper
| 0.1740961 | 0.1907161 | 0.01662006 | 0.149166 | 0.2156462
30 | 1 | 0 | 0 | 0 | 1
| Q1 | Q3 | IQR | lower | upper
| 0.5213329 | 0.5697196 | 0.04838669 | 0.4487529 | 0.6422996
50 | 0 | 0 | 0 | 0 | 1
| Q1 | Q3 | IQR | lower | upper
| 0.8659925 | 0.9437949 | 0.07780244 | 0.7492888 | 1.060499
70 | 0 | 0 | 0 | 0 | 1
| Q1 | Q3 | IQR | lower | upper
| 1.206688 | 1.311446 | 0.1047586 | 1.04955 | 1.468584
100 | 0 | 0 | 0 | 0 | 1
| Q1 | Q3 | IQR | lower | upper
| 1.707641 | 1.848359 | 0.1407185 | 1.496563 | 2.059437
200 | 0 | 0 | 0 | 0 | 1
| Q1 | Q3 | IQR | lower | upper
| 3.252906 | 3.481443 | 0.2285367 | 2.910101 | 3.824248
300 | 0 | 0 | 0 | 0 | 1
| Q1 | Q3 | IQR | lower | upper
| 4.558058 | 4.842227 | 0.2841686 | 4.131805 | 5.26848
400 | 0 | 1 | 0 | 0 | 1
| Q1 | Q3 | IQR | lower | upper
| 5.613064 | 5.936993 | 0.3239284 | 5.127172 | 6.422885
500 | 0 | 1 | 0 | 0 | 1
| Q1 | Q3 | IQR | lower | upper
| 6.44591 | 6.802277 | 0.356367 | 5.91136 | 7.336828
600 | 0 | 1 | 0 | 0 | 1
| Q1 | Q3 | IQR | lower | upper
| 7.097359 | 7.482607 | 0.3852485 | 6.519486 | 8.06048
700 | 0 | 1 | 0 | 0 | 1
| Q1 | Q3 | IQR | lower | upper
| 7.606999 | 8.019017 | 0.4120185 | 6.988971 | 8.637045
800 | 0 | 0 | 0 | 0 | 1
| Q1 | Q3 | IQR | lower | upper
| 8.007977 | 8.445124 | 0.4371475 | 7.352256 | 9.100846
900 | 0 | 0 | 0 | 0 | 1
| Q1 | Q3 | IQR | lower | upper
| 8.326214 | 8.786966 | 0.4607523 | 7.635085 | 9.478094
1000 | 0 | 0 | 0 | 0 | 1
| Q1 | Q3 | IQR | lower | upper
| 8.581342 | 9.064194 | 0.4828524 | 7.857063 | 9.788472
1500 | 0 | 0 | 0 | 0 | 1
| Q1 | Q3 | IQR | lower | upper
| 9.312347 | 9.88444 | 0.5720936 | 8.454207 | 10.74258
2000 | 0 | 0 | 0 | 0 | 1
| Q1 | Q3 | IQR | lower | upper
| 9.629014 | 10.26203 | 0.6330201 | 8.679484 | 11.21156
3000 | 0 | 0 | 1 | 0 | 1
| Q1 | Q3 | IQR | lower | upper
| 9.742123 | 10.85666 | 1.114532 | 8.070325 | 12.52845
4000 | 0 | 1 | 1 | 1 | 1
| Q1 | Q3 | IQR | lower | upper
| 11.65028 | 11.65028 | 0 | 11.65028 | 11.65028
5000 | 0 | 1 | 1 | 1 | 1
| Q1 | Q3 | IQR | lower | upper
| 11.80209 | 11.80209 | 0 | 11.80209 | 11.80209

## 001
[5 empty] | Toth |  |  |  | Sum | nm | k | t
[9 empty] | 0.01336335 | 495.5905 | 6.814185e-05 | 0.9466954
P (bar) | P (kPa) | N (mg/g) | N (mmol/g) | Scaled N (mmol/g) | P (kPa) | N (mmol/g) | Scaled N (mmol/g) | Toth fit | Error | P (kPa) | Toth (mmol/g)
0.00261 | 0.261 | 1.307 | 0.02969847 | 0.02969847 | 0 | 0 | 0 | 0 | 0 | 0 | 0
0.05372 | 5.372 | 4.883 | 0.1109546 | 0.1109546 | 0.261 | 0.02969847 | 0.02969847 | 0.005135287 | 0.00060335 | 10 | 0.1966331
0.10406 | 10.406 | 8.023 | 0.1823036 | 0.1823036 | 5.372 | 0.1109546 | 0.1109546 | 0.1056612 | 2.802003e-05 | 30 | 0.5892134
0.20264 | 20.264 | 16.594 | 0.3770592 | 0.3770592 | 10.406 | 0.1823036 | 0.1823036 | 0.2046114 | 0.0004976359 | 50 | 0.9809253
0.30278 | 30.278 | 23.31 | 0.5296644 | 0.5296644 | 20.264 | 0.3770592 | 0.3770592 | 0.3982162 | 0.0004476153 | 70 | 1.371796
0.44257 | 44.257 | 35.788 | 0.8131973 | 0.8131973 | 30.278 | 0.5296644 | 0.5296644 | 0.594664 | 0.004224954 | 100 | 1.956563
0.78107 | 78.107 | 66.497 | 1.510986 | 1.510986 | 44.257 | 0.8131973 | 0.8131973 | 0.8685322 | 0.003061953 | 200
1.0815 | 108.15 | 95.915 | 2.179441 | 2.179441 | 78.107 | 1.510986 | 1.510986 | 1.53 | 0.0003615291 | 300
[5 empty] | 108.15 | 2.179441 | 2.179441 | 2.115111 | 0.004138288 | 400
500
600
700
800
900
1000
1500
2000
3000
4000
5000

## 003
|  |  |  | Toth |  |  |  | Sum | nm | k | t
[8 empty] | 0.4235868 | 12.2613 | 0.0001950365 | 1.348253
P (bar) | P (kPa) | N (mmol/g) | Scaled N (mmol/g) | P (kPa) | N (mmol/g) | Scaled N (mmol/g) | Toth fit | Error | P (kPa) | Toth (mmol/g)
0.114738 | 11.4738 | 0.0450702 | 0.05216424948 | 0 | 0 | 0 | 0 | 0 | 0 | 0
0.758302 | 75.8302 | 1.1091 | 1.28367234 | 11.4738 | 0.0450702 | 0.05216424948 | 0.2482788 | 0.03846091 | 10 | 0.2165291
1.25885 | 125.885 | 2.1388 | 2.47544712 | 75.8302 | 1.1091 | 1.28367234 | 1.570125 | 0.08205541 | 30 | 0.6425876
1.97392 | 197.392 | 2.96256 | 3.428866944 | 125.885 | 2.1388 | 2.47544712 | 2.493891 | 0.000340185 | 50 | 1.056438
2.47447 | 247.447 | 3.78632 | 4.382286768 | 197.392 | 2.96256 | 3.428866944 | 3.649984 | 0.04889263 | 70 | 1.456326
2.97502 | 297.502 | 4.52428 | 5.236401672 | 247.447 | 3.78632 | 4.382286768 | 4.353 | 0.0008577003 | 100 | 2.028162
5.97832 | 597.832 | 6.60085 | 7.63982379 | 297.502 | 4.52428 | 5.236401672 | 4.978122 | 0.06670848 | 200 | 3.688677
8.7671 | 876.71 | 7.80217 | 9.030231558 | 597.832 | 6.60085 | 7.63982379 | 7.54222 | 0.009526485 | 300 | 5.007437
12.271 | 1227.1 | 8.45431 | 9.785018394 | 876.71 | 7.80217 | 9.030231558 | 8.848945 | 0.03286483 | 400 | 6.051704
15.2027 | 1520.27 | 8.84903 | 10.24187 | 1227.1 | 8.45431 | 9.785018394 | 9.809175 | 0.0005835274 | 500 | 6.884329
18.2776 | 1827.76 | 9.10646 | 10.53982 | 1520.27 | 8.84903 | 10.24187 | 10.31198 | 0.004916155 | 600 | 7.555337
21.2809 | 2128.09 | 9.34672 | 10.81789 | 1827.76 | 9.10646 | 10.53982 | 10.67674 | 0.01874725 | 700 | 8.102544
24.5702 | 2457.02 | 9.50118 | 10.99667 | 2128.09 | 9.34672 | 10.81789 | 10.93376 | 0.0134248 | 800 | 8.554096
27.4305 | 2743.05 | 9.68995 | 11.21514813 | 2457.02 | 9.50118 | 10.99667 | 11.14287 | 0.02137447 | 900 | 8.930932
30.3623 | 3036.23 | 9.77576 | 11.31446 | 2743.05 | 9.68995 | 11.21514813 | 11.28287 | 0.004586191 | 1000 | 9.248727
33.5801 | 3358.01 | 9.91306 | 11.47338 | 3036.23 | 9.77576 | 11.31446 | 11.3978 | 0.006944929 | 1500 | 10.283
39.6582 | 3965.82 | 10.1018 | 11.69182332 | 3358.01 | 9.91306 | 11.47338 | 11.49952 | 0.0006836734 | 2000 | 10.8335
45.5218 | 4552.18 | 10.2906 | 11.91034044 | 3965.82 | 10.1018 | 11.69182332 | 11.64359 | 0.002326491 | 3000 | 11.38488
48.5251 | 4852.51 | 10.3593 | 11.98985382 | 4552.18 | 10.2906 | 11.91034044 | 11.74322 | 0.0279301 | 4000 | 11.65028
|  |  |  | 4852.51 | 10.3593 | 11.98985382 | 11.78403 | 0.04236259 | 5000 | 11.80209

## 006
|  |  |  | Toth |  |  |  | Sum | nm | k | t
[8 empty] | 0.2095467 | 9.392167 | 6.590708e-06 | 1.867392
P (bar) | P (kPa) | N (mmol/g) | Scaled N (mmol/g) | P (kPa) | N (mmol/g) | Scaled N (mmol/g) | Toth fit | Error | P (kPa) | Toth (mmol/g)
0.6424 | 64.24 | 0.6817 | 0.8201659 | 0 | 0 | 0 | 0 | 0 | 0 | 0
1.8915 | 189.15 | 2.2284 | 2.681029 | 64.24 | 0.6817 | 0.8201659 | 1.005688 | 0.03441844 | 10 | 0.1578188
3.9186 | 391.86 | 4.3173 | 5.194224 | 189.15 | 2.2284 | 2.681029 | 2.81325 | 0.01748223 | 30 | 0.4726241
6.7523 | 675.23 | 5.8509 | 7.039326 | 391.86 | 4.3173 | 5.194224 | 5.053966 | 0.01967219 | 50 | 0.7851847
10.0286 | 1002.86 | 6.504 | 7.825083 | 675.23 | 5.8509 | 7.039326 | 6.877357 | 0.02623396 | 70 | 1.094291
13.3405 | 1334.05 | 6.9324 | 8.340499 | 1002.86 | 6.504 | 7.825083 | 7.912822 | 0.007698225 | 100 | 1.549153
16.6524 | 1665.24 | 7.1103 | 8.554533 | 1334.05 | 6.9324 | 8.340499 | 8.438317 | 0.009568478 | 200 | 2.956376
20.05 | 2005 | 7.314 | 8.799609 | 1665.24 | 7.1103 | 8.554533 | 8.729851 | 0.03073636 | 300 | 4.152121
23.2691 | 2326.91 | 7.5693 | 9.106765 | 2005 | 7.314 | 8.799609 | 8.909877 | 0.01215911 | 400 | 5.125277
25.6745 | 2567.45 | 7.7215 | 9.28988 | 2326.91 | 7.5693 | 9.106765 | 9.020392 | 0.007460256 | 500 | 5.898587
|  |  |  | 2567.45 | 7.7215 | 9.28988 | 9.079838 | 0.04411745 | 600 | 6.507044
[9 empty] | 700 | 6.985464
[9 empty] | 800 | 7.363479
[9 empty] | 900 | 7.66455
[9 empty] | 1000 | 7.906623
[9 empty] | 1500 | 8.603915
[9 empty] | 2000 | 8.907787
[9 empty] | 3000 | 9.155819
4000
5000

## 007
grain density | g/cm3 | 1.06 |  |  | Toth |  |  |  | Sum | nm | k | t
[9 empty] | 0.1580028 | 10.37748 | 6.91778e-06 | 1.868321
P (bar) | P (kPa) | N (mol/m3) | N (mmol/g) | Scaled N (mmol/g) | P (kPa) | N (mmol/g) | Scaled N (mmol/g) | Toth fit | Error | P (kPa) | Toth (mmol/g)
0.932584 | 93.2584 | 1126.26 | 1.062509 | 1.61809 | 0 | 0 | 0 | 0 | 0 | 0 | 0
1.33302 | 133.302 | 1572.46 | 1.483453 | 2.259143 | 93.2584 | 1.062509 | 1.61809 | 1.645705 | 0.0007625647 | 10 | 0.1795218
1.90508 | 190.508 | 2173.12 | 2.050113 | 3.122107 | 133.302 | 1.483453 | 2.259143 | 2.31491 | 0.003109964 | 30 | 0.5375691
2.93478 | 293.478 | 3391.6 | 3.199623 | 4.872688 | 190.508 | 2.050113 | 3.122107 | 3.210786 | 0.007864024 | 50 | 0.8929284
5.02279 | 502.279 | 4644.41 | 4.381519 | 6.672592 | 293.478 | 3.199623 | 4.872688 | 4.613946 | 0.06694742 | 70 | 1.244153
7.91168 | 791.168 | 5622.63 | 5.304368 | 8.077994 | 502.279 | 4.381519 | 6.672592 | 6.64544 | 0.0007372277 | 100 | 1.76047
9.94248 | 994.248 | 6000.19 | 5.660557 | 8.620432 | 791.168 | 5.304368 | 8.077994 | 8.190469 | 0.01265058 | 200 | 3.351749
14.948 | 1494.8 | 6618.01 | 6.243406 | 9.50805 | 994.248 | 5.660557 | 8.620432 | 8.792786 | 0.02970586 | 300 | 4.69337
19.8677 | 1986.77 | 6995.57 | 6.599594 | 10.05049 | 1494.8 | 6.243406 | 9.50805 | 9.543702 | 0.001271093 | 400 | 5.77566
[5 empty] | 1986.77 | 6.599594 | 10.05049 | 9.863527 | 0.03495409 | 500 | 6.628352
[10 empty] | 600 | 7.29413
[10 empty] | 700 | 7.814177
[10 empty] | 800 | 8.222809
[10 empty] | 900 | 8.546768
[10 empty] | 1000 | 8.806248
[10 empty] | 1500 | 9.548491
[10 empty] | 2000 | 9.869423
3000
4000
5000

## 012
|  |  |  | Toth |  |  |  | Sum | nm | k | t
[8 empty] | 0.3768852 | 10.56579 | 5.636735e-06 | 1.899419
P (bar) | P (kPa) | N (mmol/g) | Scaled N (mmol/g) | P (kPa) | N (mmol/g) | Scaled N (mmol/g) | Toth fit | Error | P (kPa) | Toth (mmol/g)
0.1058 | 10.58 | 0.1063 | 0.1461183 | 0 | 0 | 0 | 0 | 0 | 0 | 0
0.2184 | 21.84 | 0.2384 | 0.3277009 | 10.58 | 0.1063 | 0.1461183 | 0.1926692 | 0.002166984 | 10 | 0.1821118
0.67 | 67 | 0.6749 | 0.927707 | 21.84 | 0.2384 | 0.3277009 | 0.3974135 | 0.004859848 | 30 | 0.5454302
1.8782 | 187.82 | 2.2202 | 3.051852 | 67 | 0.6749 | 0.927707 | 1.209918 | 0.07964308 | 50 | 0.9062472
3.8513 | 385.13 | 4.3226 | 5.941778 | 187.82 | 2.2202 | 3.051852 | 3.226957 | 0.03066186 | 70 | 1.263153
6.6784 | 667.84 | 5.8389 | 8.02606 | 385.13 | 4.3226 | 5.941778 | 5.749308 | 0.03704495 | 100 | 1.788425
9.9482 | 994.82 | 6.4992 | 8.933698 | 667.84 | 5.8389 | 8.02606 | 7.833933 | 0.03691293 | 200 | 3.412365
13.2504 | 1325.04 | 6.9124 | 9.501677 | 994.82 | 6.4992 | 8.933698 | 8.990387 | 0.003213578 | 300 | 4.787157
16.5415 | 1654.15 | 7.1131 | 9.777556 | 1325.04 | 6.9124 | 9.501677 | 9.564263 | 0.003916991 | 400 | 5.898756
19.9329 | 1993.29 | 7.3138 | 10.05343 | 1654.15 | 7.1131 | 9.777556 | 9.876877 | 0.009864632 | 500 | 6.774927
23.1519 | 2315.19 | 7.5489 | 10.3766 | 1993.29 | 7.3138 | 10.05343 | 10.06859 | 0.0002297644 | 600 | 7.458364
25.67 | 2567 | 7.721 | 10.61317 | 2315.19 | 7.5489 | 10.3766 | 10.1853 | 0.03659377 | 700 | 7.991175
|  |  |  | 2567 | 7.721 | 10.61317 | 10.25015 | 0.1317768 | 800 | 8.408801
[9 empty] | 900 | 8.738977
[9 empty] | 1000 | 9.002683
[9 empty] | 1500 | 9.751588
[9 empty] | 2000 | 10.07154
[9 empty] | 3000 | 10.32843
4000
5000

## 013
|  |  |  | Toth |  |  |  | Sum | nm | k | t
[8 empty] | 1.531071 | 11.18769 | 3.712658e-06 | 2.004795
P (bar) | P (kPa) | N (mmol/g) | Scaled N (mmol/g) | P (kPa) | N (mmol/g) | Scaled N (mmol/g) | Toth fit | Error | P (kPa) | Toth (mmol/g)
0.362 | 36.2 | 0.3912 | 0.6253797 | 0 | 0 | 0 | 0 | 0 | 0 | 0
0.649 | 64.9 | 0.7712 | 1.232855 | 36.2 | 0.3912 | 0.6253797 | 0.7901616 | 0.02715308 | 10 | 0.218774
1.073 | 107.3 | 1.5878 | 2.538287 | 64.9 | 0.7712 | 1.232855 | 1.408941 | 0.03100643 | 30 | 0.6553355
1.574 | 157.4 | 2.3137 | 3.698724 | 107.3 | 1.5878 | 2.538287 | 2.298307 | 0.05759016 | 50 | 1.08895
2.003 | 200.3 | 2.9659 | 4.741343 | 157.4 | 2.3137 | 3.698724 | 3.292854 | 0.164731 | 70 | 1.517714
2.996 | 299.6 | 3.8957 | 6.227739 | 200.3 | 2.9659 | 4.741343 | 4.082793 | 0.4336882 | 100 | 2.147865
4.438 | 443.8 | 4.7346 | 7.56882 | 299.6 | 3.8957 | 6.227739 | 5.660004 | 0.322323 | 200 | 4.077487
5.99 | 599 | 5.2161 | 8.338555 | 443.8 | 4.7346 | 7.56882 | 7.339625 | 0.0525304 | 300 | 5.66563
7.915 | 791.5 | 5.6804 | 9.080794 | 599 | 5.2161 | 8.338555 | 8.516284 | 0.03158745 | 400 | 6.899082
9.944 | 994.4 | 6.0028 | 9.596189 | 791.5 | 5.6804 | 9.080794 | 9.404327 | 0.1046735 | 500 | 7.828608
12.865 | 1286.5 | 6.3985 | 10.22876 | 994.4 | 6.0028 | 9.596189 | 9.955667 | 0.1292242 | 600 | 8.522265
16.832 | 1683.2 | 6.7257 | 10.75183 | 1286.5 | 6.3985 | 10.22876 | 10.40167 | 0.02989757 | 700 | 9.041381
21.77 | 2177 | 6.9731 | 11.14733 | 1683.2 | 6.7257 | 10.75183 | 10.70843 | 0.001883426 | 800 | 9.433683
22.341 | 2234.1 | 7.0012 | 11.19225 | 2177 | 6.9731 | 11.14733 | 10.89402 | 0.06416659 | 900 | 9.734038
|  |  |  | 2234.1 | 7.0012 | 11.19225 | 10.90832 | 0.08061646 | 1000 | 9.967282
[9 empty] | 1500 | 10.59366
[9 empty] | 2000 | 10.8421
3000
4000
5000