## conversion
N2:
density | >g/cm^3 (77K and 1 bar) | 0.8077
mW | >g/mol | 28
molar volume | >cm^3(STP)/mol | 22413.98
Multipler > | 0.001546639

## 012
Relative Pressure | N (mmol/g) | N (cm3/g)
0.00198 | 3.7328 | 83.66689
0.00248 | 5.0379 | 112.9194
0.00262 | 2.3754 | 53.24216
0.00299 | 6.3823 | 143.0527
0.00401 | 9.084 | 203.6086
0.00405 | 7.6874 | 172.3052
0.00904 | 10.2716 | 230.2274
0.02814 | 10.7934 | 241.923
0.04482 | 10.989 | 246.3072
0.06035 | 11.1585 | 250.1063
0.10221 | 11.3015 | 253.3115
0.14751 | 11.4314 | 256.2231
0.1647 | 11.4573 | 256.8036
0.26153 | 11.5605 | 259.1168
0.38013 | 11.6764 | 261.7145
0.4844 | 11.7403 | 263.1468 | nadssat | > cm3(STP)/g | 271.88801 | 0 | 253.97
0.51017 | 11.753 | 263.4315 | pore volume | >cm3/g | 0.4205127 | 1 | 272.069
0.56345 | 11.7914 | 264.2922
0.61215 | 11.8169 | 264.8637
0.66141 | 11.8424 | 265.4353
0.68032 | 11.8552 | 265.7222
0.70036 | 11.8549 | 265.7154
0.71927 | 11.8808 | 266.296
0.73932 | 11.8936 | 266.5829
0.75938 | 11.9194 | 267.1611
0.77886 | 11.9322 | 267.448
0.79032 | 11.9451 | 267.7372
0.81094 | 11.9579 | 268.0241
0.82813 | 11.9838 | 268.6046
0.84763 | 12.0618 | 270.3529
0.87628 | 12.1006 | 271.2226
0.89577 | 12.1395 | 272.0945
0.92273 | 12.2305 | 274.1341
0.95606 | 12.5303 | 280.8538
0.98455 | 13.6523 | 306.0023

## 013
Relative Pressure | N (cm3/g)
0.00105 | 141.26
0.00226 | 166.11
0.01282 | 182.11
0.02712 | 189.95
0.05013 | 196.42
0.07191 | 199.49
0.10426 | 203.59
0.13911 | 205.64
0.15839 | 206.67
0.17831 | 208.04
0.19946 | 209.41
0.276 | 212.5
0.31582 | 213.19
0.3656 | 214.57
0.4048 | 215.95
0.45458 | 216.99 | nadssat | > cm3(STP)/g | 233.87752 | 0 | 203.14
0.50499 | 218.7 | pore volume | >cm3/g | 0.3617242 | 1 | 234.188
0.55539 | 219.06
0.60455 | 220.78
0.65495 | 222.5
0.70286 | 225.58
0.75202 | 228.32
0.79682 | 232.42
0.84845 | 240.61
0.89883 | 263.77
0.94848 | 358.08
0.98381 | 457.48