## Isotherm List
CO2 Properties: |  |  |  | MOF-5 Properties:
saturation pressure (298K) | > bar | 64.503495 |  | density | >g/cm^3 | 0.3 | >g/L | 300
molecular weight | >g/mol (mg/mmol) | 44.009 | 0.044009 | molecular weight | >g/mmol
ideal molar volume | >cm^3/mmol | 22.41398 |  | Theoretical Pore volume | >cm^3/g | 1.416
Total files > | 12 | Usable files > | 10
Green files > | 7
Amber files > | 3
Red files > | 2
File Number | Gas [T(K)] | NIST Website | NIST Isotherm | Source/Ref | DOI | PV Reported (cm^3/g) | PV Gurvitsch (cm^3/g) | Comments
_001 | CO2 [298], N2 | https://adsorption.nist.gov/isodb/index.php?DOI=10.1002/Aic.14467#biblio | -, - | Weizhen Sun | https://doi.org/10.1002/Aic.14467 | - | - | Experimental data taken from _027
_002 | CO2 [298], N2 | https://adsorption.nist.gov/isodb/index.php?DOI=10.1002/anie.200700218#biblio | -, - | David Dubbeldam | https://doi.org/10.1002/anie.200700218 | - | - | Experimental data taken from _027
_006 | CO2 [298], N2 | https://adsorption.nist.gov/isodb/index.php?DOI=10.1007/s10450-010-9305-3#biblio | -, - | Brad A. Wells | https://doi.org/10.1007/s10450-010-9305-3 | - | - | Experimental data taken from _027. Appears to take other experimental papers but not clear which ones
_007 | CO2 [303] | https://adsorption.nist.gov/isodb/index.php?DOI=10.1016/j.cej.2009.10.067#biblio | 1b, - | Chun-Mei et al. | https://doi.org/10.1016/j.cej.2009.10.067 | - | -
_008 | CO2 [298], N2 [77K] | https://adsorption.nist.gov/isodb/index.php?DOI=10.1016/j.ijhydene.2011.11.023#biblio | 38, - | Marco et al. | https://doi.org/10.1016/j.ijhydene.2011.11.023 | 1.13 | 1.252 | Digitalised N2. Reported tap density used for conversion (0.3 g/cm3). Sample supplied by BASF. Appears in methane, pv = 1.13
_010a | CO2 [298], N2 | https://adsorption.nist.gov/isodb/index.php?DOI=10.1016/j.micromeso.2008.04.033#biblio | 2, - | Jung-Sik Choi et al. | https://doi.org/10.1016/j.micromeso.2008.04.033 | 1.21 | 1.32 | sample produced by convection heating
_010b | CO2 [298], N2 | https://adsorption.nist.gov/isodb/index.php?DOI=10.1016/j.micromeso.2008.04.033#biblio | 3, - | Jung-Sik Choi et al. | https://doi.org/10.1016/j.micromeso.2008.04.034 | 1.135 | 1.22 | sample produced by microwave heating
_013 | CO2 [298], N2 | https://adsorption.nist.gov/isodb/index.php?DOI=10.1016/j.seppur.2014.08.021#biblio | -, - | E. Dundar et al. | https://doi.org/10.1016/j.seppur.2014.08.021 | - | - | Experimental data taken from _027
_014 | CO2 [298], N2 | https://adsorption.nist.gov/isodb/index.php?DOI=10.1016/j.seppur.2018.01.013#biblio | -, - | F. A. Kloutse et al. | https://doi.org/10.1016/j.seppur.2018.01.013 | 1.31 | 1.2403 | Basolite Z100-H used. Appears in methane, pv = 1.24
_015 | CO2 [298], N2 [77K] | https://adsorption.nist.gov/isodb/index.php?DOI=10.1016/S2095-4956(14)60171-6#biblio | -, - | Junmin Li et al. | https://doi.org/10.1016/S2095-4956(14)60171-6 | 0.3 | 0.299 | Appears in methane, pv = 0.294. low pore volume due to pellets not powder
_016 | CO2 [298], N2 | https://adsorption.nist.gov/isodb/index.php?DOI=10.1021/acs.jctc.5b00093#biblio | -, - | Brad A. Wells | https://doi.org/10.1021/acs.jctc.5b00093 | - | - | Experimental data taken from _027
_020 | CO2 [298], N2 [77K] | https://adsorption.nist.gov/isodb/index.php?DOI=10.1021/Cm502399q#biblio | -, - | Srinivas Gadipelli et al. | https://doi.org/10.1021/Cm502399q | 1.33 | 1.34
_023 | CO2 [298] | https://adsorption.nist.gov/isodb/index.php?DOI=10.1021/Ie202777q#biblio | 1, - | Zhenxia Zhao et al. | https://doi.org/10.1021/Ie202777q | - | -
_024 | CO2 [298], N2 | https://adsorption.nist.gov/isodb/index.php?DOI=10.1021/Ie8005269#biblio | -, - | Simone Cavenati et al. | https://doi.org/10.1021/Ie8005269 | - | - | Experimental data taken from _027
_025 | CO2 [296], N2 [77K] | https://adsorption.nist.gov/isodb/index.php?DOI=10.1021/Ie900665f#biblio | 2, 1 | Zhenxia Zhao et al. | https://doi.org/10.1021/Ie900665f | 1.01 | 0.966 | CO2 isotherm mislabelled, should be absolute pressure up to 1 atm. N2 isotherm very hard to digitalise but still got a similar pv
_026 | CO2 [298], N2 | https://adsorption.nist.gov/isodb/index.php?DOI=10.1021/Ie901000x#biblio | -, - | Chengcheng Zheng et al. | https://doi.org/10.1021/Ie901000x | - | - | Experimental data taken from _027
_027 | CO2 [298], N2 | https://adsorption.nist.gov/isodb/index.php?DOI=10.1021/Ja0570032#biblio | -, - | Andrew R. Millward et al. | https://doi.org/10.1021/Ja0570032 | 1.13 | - | Tabular experimental data provided for CO2 isotherm. Paper states pore volume carried out with Gurvitsch method
_029 | CO2 [298], N2 | https://adsorption.nist.gov/isodb/index.php#home | -, - | Qingyuan Yang et al. | https://doi.org/10.1021/Jp062723w | - | - | Experimental data taken from _027
_035 | CO2 [298], N2 | https://adsorption.nist.gov/isodb/index.php?DOI=10.1021/Jp4053538#biblio | -, - | Michael L. Drummond et al. | https://doi.org/10.1021/Jp4053538 | - | - | Experimental data taken from _027
_043 | CO2 [298], N2 [77K] | https://adsorption.nist.gov/isodb/index.php?DOI=10.1038/srep12045#biblio | 2, - | Jung Hyo Park et al. | https://doi.org/10.1038/srep12045 | - | 1.3224 | _033 in methane excel. Digitilised N2 isotherm
_046 | CO2 [300], N2 | https://adsorption.nist.gov/isodb/index.php?DOI=10.1039/C0ee00700e#biblio | 5, - | Jason M. Simmons | https://doi.org/10.1039/C0ee00700e | 1.31 | -

## Average
P (kPa) | 008 | 010 |  | 014 | 015 | 020 | 025 | 027 | 043 | 046 | Average (mmol/g) | Standard Deviation | n of values | Z (95% confidence) | Lower 95% Confidence Interval | Upper 95% Confidence Interval | ERROR MARGIN | % error
0 | 0 | 0 |  | 0 | 0 | 0 | 0 | 0 | 0 | 0 | 0 | 0 | 9 | 1.96 | 0 | 0 | 0 | #DIV/0!
10 | 0.05946999 | 0.07093541 |  | 0.07801913 | 1.030449 | 0.0843329 | 0.4290727 | 0.08934042 | 0.06759286 | 0.07062647 | 0.2199821 | 0.3072649 | 9 | 1.96 | 0.0192357 | 0.4207285 | 0.2007464 | 91.25579
30 | 0.180844 | 0.2158862 |  | 0.2367381 | 2.952632 | 0.256656 | 1.193045 | 0.2715395 | 0.2073559 | 0.2147025 | 0.6365999 | 0.8729332 | 9 | 1.96 | 0.06628351 | 1.206916 | 0.5703164 | 89.58788
50 | 0.3055033 | 0.3649789 |  | 0.399056 | 4.70364 | 0.4305671 | 1.842385 | 0.4584639 | 0.3533802 | 0.3625775 | 1.024506 | 1.3788 | 9 | 1.96 | 0.1236896 | 1.925322 | 0.9008161 | 87.9269
70 | 0.4334937 | 0.5182518 |  | 0.565 | 6.298718 | 0.6020244 | 2.3905 | 0.6501497 | 0.5058529 | 0.5142903 | 1.386476 | 1.830869 | 9 | 1.96 | 0.1903077 | 2.582644 | 1.196168 | 86.274
100 | 0.6318206 | 0.7560674 |  | 0.8207667 | 8.428999 | 0.8464005 | 3.05131 | 0.9466716 | 0.7470521 | 0.7491311 | 1.886469 | 2.419963 | 7 | 1.96 | 0.09373499 | 3.679203 | 1.792734 | 95.03119
200 | 1.349406 | 1.618025 |  | 1.733364 | 13.71642 |  |  | 2.013682 | 1.666136 | 1.595984 | 3.384717 | 4.221841 | 7 | 1.96 | 0.257133 | 6.512301 | 3.127584 | 92.40312
300 | 2.156563 | 2.585917 |  | 2.738744 | 17.03317 |  |  | 3.200988 | 2.775244 | 2.542283 | 4.718987 | 5.035544 | 7 | 1.96 | 0.9886038 | 8.44937 | 3.730383 | 79.05051
400 | 3.054672 | 3.654435 |  | 3.835144 | 19.11373 |  |  | 4.503429 | 4.082894 | 3.586121 | 5.975774 | 5.379469 | 7 | 1.96 | 1.990608 | 9.960941 | 3.985166 | 66.6887
500 | 4.041986 | 4.812116 |  | 5.017633 | 20.41884 |  |  | 5.909985 | 5.583013 | 4.721255 | 7.214975 | 5.4195 | 7 | 1.96 | 3.200153 | 11.2298 | 4.014822 | 55.64568
600 | 5.113066 | 6.041185 |  | 6.277831 | 21.23752 |  |  | 7.403543 | 7.250853 | 5.936694 | 8.465814 | 5.264769 | 7 | 1.96 | 4.565618 | 12.36601 | 3.900196 | 46.06995
700 | 6.258428 | 7.318226 |  | 7.603869 | 21.75108 |  |  | 8.961313 | 9.041797 | 7.21672 | 9.735918 | 4.989646 | 7 | 1.96 | 6.039537 | 13.4323 | 3.696382 | 37.96644
800 | 7.46454 | 8.615747 |  | 8.980642 | 22.07322 |  |  | 10.55598 | 10.89454 | 8.541444 | 11.01802 | 4.646484 | 7 | 1.96 | 7.575852 | 14.46018 | 3.442163 | 31.24123
900 | 8.71424 | 9.904441 |  | 10.39037 | 22.2753 |  |  | 12.15748 | 12.73873 | 9.887894 | 12.29549 | 4.272513 | 7 | 1.96 | 9.130372 | 15.46062 | 3.165122 | 25.74213
1000 | 9.987582 | 11.15579 |  | 11.81347 | 22.40206 |  |  | 13.73526 | 14.50529 | 11.23154 | 13.54729 | 3.893579 | 6 | 1.96 | 10.43177 | 16.6628 | 3.115512 | 22.99731
1500 | 15.9798 | 16.16233 |  | 18.45305 |  |  |  | 20.41925 | 20.79061 | 17.15092 | 18.15933 | 1.909292 | 5 | 1.96 | 16.48576 | 19.83289 | 1.673569 | 9.216028
2000 | 20.10743 | 18.74645 | [5 empty] | 24.30323 | 23.12878 | 20.81296 | 21.41977 | 2.02347 | 5 | 1.96 | 19.64612 | 23.19342 | 1.773649 | 8.280432
3000 | 23.22798 | 20.17658 | [5 empty] | 26.79557 | 23.94835 | 23.307 | 23.4911 | 2.107975 | 4 | 1.96 | 21.42528 | 25.55691 | 2.065815 | 8.794036
4000 | 23.79239 | 20.35717 | [5 empty] | 27.17885 | 24.0003 |  | 23.83218 | 2.413804 | 1 | 1.96 | 19.10112 | 28.56323 | 4.731055 | 19.85155
5000
P (kPa)
0 | 0 | 0 | 0 | 0 | 0 | 0 | 0 | 0 | 0 | 0
| Q1 | Q3 | IQR | lower | upper
| 0 | 0 | 0 | 0 | 0
10 | 0 | 0 | 0 | 0 | 1 | 0 | 1 | 0 | 0 | 0
| Q1 | Q3 | IQR | lower | upper
| 0.07062647 | 0.08934042 | 0.01871395 | 0.04255555 | 0.1174113
30 | 0 | 0 | 0 | 0 | 1 | 0 | 0 | 0 | 0 | 0
| Q1 | Q3 | IQR | lower | upper
| 0.2147025 | 1.206916 | 0.9922137 | -1.273618 | 2.695237
50 | 0 | 0 | 0 | 0 | 1 | 0 | 1 | 0 | 0 | 0
| Q1 | Q3 | IQR | lower | upper
| 0.3625775 | 0.4584639 | 0.09588636 | 0.218748 | 0.6022934
70 | 0 | 0 | 0 | 0 | 1 | 0 | 1 | 0 | 0 | 0
| Q1 | Q3 | IQR | lower | upper
| 0.5142903 | 0.6501497 | 0.1358593 | 0.3105013 | 0.8539387
100 | 0 | 0 | 0 | 0 | 1 | 0 | 1 | 0 | 0 | 0
| Q1 | Q3 | IQR | lower | upper
| 0.7491311 | 0.9466716 | 0.1975405 | 0.4528204 | 1.242982
200 | 0 | 0 | 0 | 0 | 1 | 1 | 1 | 0 | 0 | 0
| Q1 | Q3 | IQR | lower | upper
| 1.607004 | 1.873523 | 0.2665186 | 1.207226 | 2.273301
300 | 0 | 0 | 0 | 0 | 1 | 1 | 1 | 0 | 0 | 0
| Q1 | Q3 | IQR | lower | upper
| 2.5641 | 2.988116 | 0.4240161 | 1.928076 | 3.62414
400 | 0 | 0 | 0 | 0 | 1 | 1 | 1 | 0 | 0 | 0
| Q1 | Q3 | IQR | lower | upper
| 3.620278 | 4.293161 | 0.6728833 | 2.610953 | 5.302486
500 | 0 | 0 | 0 | 0 | 1 | 1 | 1 | 0 | 0 | 0
| Q1 | Q3 | IQR | lower | upper
| 4.766686 | 5.746499 | 0.9798133 | 3.296966 | 7.216219
600 | 0 | 0 | 0 | 0 | 1 | 1 | 1 | 0 | 0 | 0
| Q1 | Q3 | IQR | lower | upper
| 5.988939 | 7.327198 | 1.338259 | 3.981552 | 9.334586
700 | 0 | 0 | 0 | 0 | 1 | 1 | 1 | 0 | 0 | 0
| Q1 | Q3 | IQR | lower | upper
| 7.267473 | 9.001555 | 1.734082 | 4.666351 | 11.60268
800 | 0 | 0 | 0 | 0 | 1 | 1 | 1 | 0 | 0 | 0
| Q1 | Q3 | IQR | lower | upper
| 8.578596 | 10.72526 | 2.146662 | 5.358602 | 13.94525
900 | 0 | 0 | 0 | 0 | 1 | 1 | 1 | 0 | 0 | 0
| Q1 | Q3 | IQR | lower | upper
| 9.896168 | 12.44811 | 2.551938 | 6.068261 | 16.27601
1000 | 0 | 0 | 0 | 0 | 1 | 1 | 1 | 0 | 0 | 0
| Q1 | Q3 | IQR | lower | upper
| 11.19367 | 14.12028 | 2.92661 | 6.803751 | 18.51019
1500 | 0 | 0 | 0 | 0 | 1 | 1 | 1 | 0 | 0 | 0
| Q1 | Q3 | IQR | lower | upper
| 16.40948 | 19.9277 | 3.518223 | 11.13214 | 25.20504
2000 | 0 | 0 | 0 | 1 | 1 | 1 | 1 | 0 | 0 | 0
| Q1 | Q3 | IQR | lower | upper
| 20.10743 | 23.12878 | 3.021352 | 15.5754 | 27.66081
3000 | 0 | 1 | 0 | 1 | 1 | 1 | 1 | 1 | 0 | 0
| Q1 | Q3 | IQR | lower | upper
| 23.22798 | 23.94835 | 0.7203738 | 22.14742 | 25.02891
4000 | 0 | 0 | 0 | 1 | 1 | 1 | 1 | 0 | 0 | 1
| Q1 | Q3 | IQR | lower | upper
| 22.93358 | 24.79494 | 1.861356 | 20.14155 | 27.58697

## no outliers
P (kPa) | 008 | 010a |  | 014 | 015 | 020 | 025 | 027 | 043 | 046 | Average (mmol/g) | Standard Deviation | n of values | Z (95% confidence) | Lower 95% Confidence Interval | Upper 95% Confidence Interval | ERROR MARGIN | % error
0 | 0 | 0 |  | 0 |  | 0 |  | 0 | 0 | 0 | 0 | 0 | 9 | 1.96 | 0 | 0 | 0 | #DIV/0!
10 | 0.05946999 | 0.07093541 |  | 0.07801913 |  | 0.0843329 |  | 0.08934042 | 0.06759286 | 0.07062647 | 0.07433103 | 0.009490059 | 9 | 1.96 | 0.06813085 | 0.0805312 | 0.006200172 | 8.341297
30 | 0.180844 | 0.2158862 |  | 0.2367381 |  | 0.256656 |  | 0.2715395 | 0.2073559 | 0.2147025 | 0.226246 | 0.02864839 | 9 | 1.96 | 0.2075291 | 0.244963 | 0.01871695 | 8.27283
50 | 0.3055033 | 0.3649789 |  | 0.399056 |  | 0.4305671 |  | 0.4584639 | 0.3533802 | 0.3625775 | 0.3820753 | 0.0475607 | 9 | 1.96 | 0.3510023 | 0.4131482 | 0.03107299 | 8.132689
70 | 0.4334937 | 0.5182518 |  | 0.565 |  | 0.6020244 |  | 0.6501497 | 0.5058529 | 0.5142903 | 0.5412947 | 0.06572325 | 9 | 1.96 | 0.4983555 | 0.5842339 | 0.04293919 | 7.932683
100 | 0.6318206 | 0.7560674 |  | 0.8207667 |  | 0.8464005 |  | 0.9466716 | 0.7470521 | 0.7491311 | 0.7854157 | 0.09119323 | 7 | 1.96 | 0.7178588 | 0.8529726 | 0.06755689 | 8.601418
200 | 1.349406 | 1.618025 |  | 1.733364 |  |  |  | 2.013682 | 1.666136 | 1.595984 | 1.662766 | 0.1969746 | 7 | 1.96 | 1.516845 | 1.808687 | 0.1459208 | 8.775786
300 | 2.156563 | 2.585917 |  | 2.738744 |  |  |  | 3.200988 | 2.775244 | 2.542283 | 2.666623 | 0.3121647 | 7 | 1.96 | 2.435368 | 2.897878 | 0.2312549 | 8.672199
400 | 3.054672 | 3.654435 |  | 3.835144 |  |  |  | 4.503429 | 4.082894 | 3.586121 | 3.786116 | 0.4467227 | 7 | 1.96 | 3.455179 | 4.117052 | 0.3309368 | 8.7408
500 | 4.041986 | 4.812116 |  | 5.017633 |  |  |  | 5.909985 | 5.583013 | 4.721255 | 5.014331 | 0.6052333 | 7 | 1.96 | 4.565968 | 5.462694 | 0.4483631 | 8.941633
600 | 5.113066 | 6.041185 |  | 6.277831 |  |  |  | 7.403543 | 7.250853 | 5.936694 | 6.337195 | 0.7876025 | 7 | 1.96 | 5.753731 | 6.920659 | 0.5834641 | 9.206977
700 | 6.258428 | 7.318226 |  | 7.603869 |  |  |  | 8.961313 | 9.041797 | 7.21672 | 7.733392 | 0.9875323 | 7 | 1.96 | 7.001818 | 8.464967 | 0.7315742 | 9.459939
800 | 7.46454 | 8.615747 |  | 8.980642 |  |  |  | 10.55598 | 10.89454 | 8.541444 | 9.175482 | 1.193141 | 7 | 1.96 | 8.29159 | 10.05937 | 0.8838914 | 9.633189
900 | 8.71424 | 9.904441 |  | 10.39037 |  |  |  | 12.15748 | 12.73873 | 9.887894 | 10.63219 | 1.389522 | 7 | 1.96 | 9.602821 | 11.66157 | 1.029372 | 9.681654
1000 | 9.987582 | 11.15579 |  | 11.81347 |  |  |  | 13.73526 | 14.50529 | 11.23154 | 12.07149 | 1.562305 | 6 | 1.96 | 10.82139 | 13.32159 | 1.250104 | 10.35584
1500 | 15.9798 | 16.16233 |  | 18.45305 |  |  |  | 20.41925 | 20.79061 | 17.15092 | 18.15933 | 1.909292 | 5 | 1.96 | 16.48576 | 19.83289 | 1.673569 | 9.216028
2000 | 20.10743 | 18.74645 | [5 empty] | 24.30323 | 23.12878 | 20.81296 | 21.41977 | 2.02347 | 5 | 1.96 | 19.64612 | 23.19342 | 1.773649 | 8.280432
3000 | 23.22798 | 20.17658 | [5 empty] | 26.79557 | 23.94835 | 23.307 | 23.4911 | 2.107975 | 4 | 1.96 | 21.42528 | 25.55691 | 2.065815 | 8.794036
4000 | 23.79239 | 20.35717 | [5 empty] | 27.17885 | 24.0003 |  | 23.83218 | 2.413804 | 1 | 1.96 | 19.10112 | 28.56323 | 4.731055 | 19.85155
5000
P (kPa)
0 | 0 | 0 | 0 | 0 | 0 | 0 | 0 | 0 | 0 | 0
| Q1 | Q3 | IQR | lower | upper
| 0 | 0 | 0 | 0 | 0
10 | 0 | 0 | 0 | 0 | 1 | 0 | 1 | 0 | 0 | 0
| Q1 | Q3 | IQR | lower | upper
| 0.06910967 | 0.08117602 | 0.01206635 | 0.05101014 | 0.09927554
30 | 0 | 0 | 0 | 0 | 1 | 0 | 1 | 0 | 0 | 0
| Q1 | Q3 | IQR | lower | upper
| 0.2110292 | 0.2640978 | 0.05306859 | 0.1314263 | 0.3437006
50 | 0 | 0 | 0 | 0 | 1 | 0 | 1 | 0 | 0 | 0
| Q1 | Q3 | IQR | lower | upper
| 0.3579788 | 0.4148115 | 0.0568327 | 0.2727298 | 0.5000606
70 | 0 | 0 | 0 | 0 | 1 | 0 | 1 | 0 | 0 | 0
| Q1 | Q3 | IQR | lower | upper
| 0.5100716 | 0.5835122 | 0.07344055 | 0.3999108 | 0.693673
100 | 0 | 0 | 0 | 0 | 1 | 0 | 1 | 0 | 0 | 0
| Q1 | Q3 | IQR | lower | upper
| 0.7480916 | 0.8335836 | 0.08549199 | 0.6198536 | 0.9618216
200 | 1 | 0 | 0 | 0 | 1 | 1 | 1 | 1 | 0 | 0
| Q1 | Q3 | IQR | lower | upper
| 1.601494 | 1.716557 | 0.115063 | 1.428899 | 1.889151
300 | 1 | 0 | 0 | 0 | 1 | 1 | 1 | 1 | 0 | 0
| Q1 | Q3 | IQR | lower | upper
| 2.553191 | 2.766119 | 0.2129275 | 2.2338 | 3.08551
400 | 0 | 0 | 0 | 0 | 1 | 1 | 1 | 0 | 0 | 0
| Q1 | Q3 | IQR | lower | upper
| 3.603199 | 4.020956 | 0.4177568 | 2.976564 | 4.647592
500 | 0 | 0 | 0 | 0 | 1 | 1 | 1 | 0 | 0 | 0
| Q1 | Q3 | IQR | lower | upper
| 4.74397 | 5.441668 | 0.6976974 | 3.697424 | 6.488214
600 | 0 | 0 | 0 | 0 | 1 | 1 | 1 | 0 | 0 | 0
| Q1 | Q3 | IQR | lower | upper
| 5.962817 | 7.007597 | 1.04478 | 4.395646 | 8.574768
700 | 0 | 0 | 0 | 0 | 1 | 1 | 1 | 0 | 0 | 0
| Q1 | Q3 | IQR | lower | upper
| 7.242097 | 8.621952 | 1.379855 | 5.172314 | 10.69173
800 | 0 | 0 | 0 | 0 | 1 | 1 | 1 | 0 | 0 | 0
| Q1 | Q3 | IQR | lower | upper
| 8.56002 | 10.16214 | 1.602122 | 6.156837 | 12.56533
900 | 0 | 0 | 0 | 0 | 1 | 1 | 1 | 0 | 0 | 0
| Q1 | Q3 | IQR | lower | upper
| 9.892031 | 11.7157 | 1.823674 | 7.156521 | 14.45121
1000 | 0 | 0 | 0 | 0 | 1 | 1 | 1 | 0 | 0 | 0
| Q1 | Q3 | IQR | lower | upper
| 11.17473 | 13.25482 | 2.080088 | 8.054595 | 16.37495
1500 | 0 | 0 | 0 | 0 | 1 | 1 | 1 | 0 | 0 | 0
| Q1 | Q3 | IQR | lower | upper
| 16.40948 | 19.9277 | 3.518223 | 11.13214 | 25.20504
2000 | 0 | 0 | 0 | 1 | 1 | 1 | 1 | 0 | 0 | 0
| Q1 | Q3 | IQR | lower | upper
| 20.10743 | 23.12878 | 3.021352 | 15.5754 | 27.66081
3000 | 0 | 1 | 0 | 1 | 1 | 1 | 1 | 1 | 0 | 0
| Q1 | Q3 | IQR | lower | upper
| 23.22798 | 23.94835 | 0.7203738 | 22.14742 | 25.02891
4000 | 0 | 0 | 0 | 1 | 1 | 1 | 1 | 0 | 0 | 1
| Q1 | Q3 | IQR | lower | upper
| 22.93358 | 24.79494 | 1.861356 | 20.14155 | 27.58697

## 007
pressure (atm) | P (bar) | P (kPa) | N (cm3/g) | N (mmol/g) | P (kPa) | P (bar) | N (mmol/g)
0.00797872 | 0.00808443804 | 0.808443804 | 0.308824 | 0.01377819 | 0 | 0 | 0
0.0585106 | 0.05928586545 | 5.928586545 | 1.85294 | 0.08266896 | 0.808443804 | 0.00808443804 | 0.01377819
0.119681 | 0.1212668 | 12.12668 | 3.60294 | 0.1607452 | 5.928586545 | 0.05928586545 | 0.08266896
0.172872 | 0.175162554 | 17.5162554 | 4.83824 | 0.2158582 | 12.12668 | 0.1212668 | 0.1607452
0.228723 | 0.2317536 | 23.17536 | 6.07353 | 0.2709707 | 17.5162554 | 0.175162554 | 0.2158582
0.281915 | 0.2856504 | 28.56504 | 7.20588 | 0.3214905 | 23.17536 | 0.2317536 | 0.2709707
0.332447 | 0.3368519 | 33.68519 | 8.13235 | 0.362825 | 28.56504 | 0.2856504 | 0.3214905
0.388298 | 0.3934429485 | 39.34429485 | 9.05882 | 0.4041594 | 33.68519 | 0.3368519 | 0.362825
0.441489 | 0.4473387 | 44.73387 | 10.1912 | 0.4546806 | 39.34429485 | 0.3934429485 | 0.4041594
0.49734 | 0.503929755 | 50.3929755 | 10.9118 | 0.4868302 | 44.73387 | 0.4473387 | 0.4546806
0.545213 | 0.5524371 | 55.24371 | 11.8382 | 0.5281615 | 50.3929755 | 0.503929755 | 0.4868302
0.598404 | 0.606332853 | 60.6332853 | 12.5588 | 0.5603111 | 55.24371 | 0.5524371 | 0.5281615
0.654255 | 0.6629239 | 66.29239 | 13.3824 | 0.5970561 | 60.6332853 | 0.606332853 | 0.5603111
0.704787 | 0.7141254 | 71.41254 | 14.1029 | 0.6292012 | 66.29239 | 0.6629239 | 0.5970561
0.755319 | 0.765327 | 76.5327 | 14.7206 | 0.6567599 | 71.41254 | 0.7141254 | 0.6292012
0.805851 | 0.8165285 | 81.65285 | 15.3382 | 0.6843141 | 76.5327 | 0.765327 | 0.6567599
0.864362 | 0.8758147965 | 87.58147965 | 16.2647 | 0.7256499 | 81.65285 | 0.8165285 | 0.6843141
0.912234 | 0.9243211005 | 92.43211005 | 16.7794 | 0.7486133 | 87.58147965 | 0.8758147965 | 0.7256499
0.965426 | 0.9782178945 | 97.82178945 | 17.1912 | 0.7669858 | 92.43211005 | 0.9243211005 | 0.7486133
1.00266 | 1.015945245 | 101.5945245 | 17.9118 | 0.7991353 | 97.82178945 | 0.9782178945 | 0.7669858
[5 empty] | 101.5945245 | 1.015945245 | 0.7991353

## 008
[5 empty] | Toth |  |  |  | Sum | nm | k | t | Bingel-Walton (2V) |  |  |  | Sum | a | b | Bingel-Walton (3V) |  |  |  |  | Sum | a | b | c
[9 empty] | 30.82417 | 60.03494 | 0.0006692438 | 0.8744572 |  |  |  |  | 0.3229617 | 0.02488346 | 0.1583473 | [5 empty] | 0.3121004 | 0.02471458 | 0.1606888 | 23.89981
P (bar) | P (kPa) | N (%wt) | N (mmol/g) | Scaled N (mmol/g) | P (kPa) | N (mmol/g) | Scaled N (mmol/g) | Toth fit | Error | P (kPa) | Toth (mmol/g) |  | P (bar) | N (mmol/g) | Scaled N (mmol/g) | Bingel-Walton fit | Error | P (kPa) | Bingel-Walton (mmol/g) | P (kPa) | P (bar) | N (mmol/g) | Scaled N (mmol/g) | Bingel-Walton fit | Error | P (kPa) | Bingel-Walton (mmol/g)
2.09476 | 209.476 | 5.06706 | 1.151369 | 1.302187 | 209.476 | 1.151369 | 1.302187 | 2.72275 | 2.017997 | 10 | 0.1398832 |  | 2.09476 | 1.151369 | 1.302187 | 1.433025 | 0.01711851 | 10 | 0.06008421 | 0 | 0 | 0 | 0 | 0 | 0 | 0 | 0
3.99002 | 399.002 | 12.2341 | 2.779909 | 3.14405 | 399.002 | 2.779909 | 3.14405 | 4.901514 | 3.088681 | 30 | 0.4158208 |  | 3.99002 | 2.779909 | 3.14405 | 3.061418 | 0.006828005 | 30 | 0.1826657 | 209.476 | 2.09476 | 1.151369 | 1.302187 | 1.422008 | 0.01435701 | 10 | 0.05946999
5.88529 | 588.529 | 19.8216 | 4.503988 | 5.093967 | 588.529 | 4.503988 | 5.093967 | 6.872873 | 3.164508 | 50 | 0.6873086 |  | 5.88529 | 4.503988 | 5.093967 | 5.001313 | 0.008584723 | 50 | 0.3085024 | 399.002 | 3.99002 | 2.779909 | 3.14405 | 3.045262 | 0.00975907 | 30 | 0.180844
7.78055 | 778.055 | 27.8295 | 6.323593 | 7.151923 | 778.055 | 6.323593 | 7.151923 | 8.672834 | 2.313169 | 70 | 0.9547337 |  | 7.78055 | 6.323593 | 7.151923 | 7.203224 | 0.002631758 | 70 | 0.4376378 | 588.529 | 5.88529 | 4.503988 | 5.093967 | 4.986216 | 0.01161039 | 50 | 0.3055033
10.0748 | 1007.48 | 38.3641 | 8.717331 | 9.859217 | 1007.48 | 8.717331 | 9.859217 | 10.65911 | 0.6398232 | 100 | 1.348795 |  | 10.0748 | 8.717331 | 9.859217 | 10.07653 | 0.04722596 | 100 | 0.6376158 | 778.055 | 7.78055 | 6.323593 | 7.151923 | 7.195478 | 0.001897023 | 70 | 0.4334937
14.8628 | 1486.28 | 62.3784 | 14.17401 | 16.03067 | 1486.28 | 14.17401 | 16.03067 | 14.25913 | 3.138365 | 200 | 2.607491 |  | 14.8628 | 14.17401 | 16.03067 | 15.80678 | 0.05012665 | 200 | 1.360027 | 1007.48 | 10.0748 | 8.717331 | 9.859217 | 10.08319 | 0.05016166 | 100 | 0.6318206
19.6509 | 1965.09 | 77.9843 | 17.72008 | 20.04124 | 1965.09 | 17.72008 | 20.04124 | 17.28841 | 7.578103 | 300 | 3.792171 |  | 19.6509 | 17.72008 | 20.04124 | 19.87695 | 0.02699136 | 300 | 2.170734 | 1486.28 | 14.8628 | 14.17401 | 16.03067 | 15.83543 | 0.03811991 | 200 | 1.349406
24.9377 | 2493.77 | 85.187 | 19.35672 | 21.89227 | 2493.77 | 19.35672 | 21.89227 | 20.13408 | 3.091211 | 400 | 4.912401 |  | 24.9377 | 19.35672 | 21.89227 | 22.26845 | 0.1415099 | 400 | 3.070839 | 1965.09 | 19.6509 | 17.72008 | 20.04124 | 19.89072 | 0.02265629 | 300 | 2.156563
30.1247 | 3012.47 | 90.2866 | 20.51549 | 23.20282 | 3012.47 | 20.51549 | 23.20282 | 22.5323 | 0.4495896 | 500 | 5.97526 |  | 30.1247 | 20.51549 | 23.20282 | 23.29571 | 0.008628673 | 500 | 4.0584 | 2493.77 | 24.9377 | 19.35672 | 21.89227 | 22.24514 | 0.124522 | 400 | 3.054672
40 | 4000 | 93.3333 | 21.20778 | 23.98579 | 4000 | 21.20778 | 23.98579 | 26.29723 | 5.342728 | 600 | 6.986389 |  | 40 | 21.20778 | 23.98579 | 23.8704 | 0.01331611 | 600 | 5.127889 | 3012.47 | 30.1247 | 20.51549 | 23.20282 | 23.24297 | 0.001612073 | 500 | 4.041986
[10 empty] | 700 | 7.950459 | [6 empty] | 700 | 6.269887 | 4000 | 40 | 21.20778 | 23.98579 | 23.79239 | 0.03740498 | 600 | 5.113066
[10 empty] | 800 | 8.871431 | [6 empty] | 800 | 7.471096 | [6 empty] | 700 | 6.258428
[10 empty] | 900 | 9.752725 | [6 empty] | 900 | 8.714751 | [6 empty] | 800 | 7.46454
[10 empty] | 1000 | 10.59733 | [6 empty] | 1000 | 9.981436 | [6 empty] | 900 | 8.71424
[10 empty] | 1500 | 14.35308 | [6 empty] | 1500 | 15.95105 | [6 empty] | 1000 | 9.987582
[10 empty] | 2000 | 17.49099 | [6 empty] | 2000 | 20.09586 | [6 empty] | 1500 | 15.9798
[10 empty] | 3000 | 22.47853 | [6 empty] | 3000 | 23.28016 | [6 empty] | 2000 | 20.10743
[10 empty] | 4000 | 26.29723 | [6 empty] | 4000 | 23.8704 | [6 empty] | 3000 | 23.22798
[10 empty] | 5000 | [7 empty] | 5000 | [7 empty] | 4000 | 23.79239
5000

## 010
[9 empty] | Sum | nm | k | t | Bingel-Walton |  |  |  | Sum | a | b |  | Bingel-Walton (3V) |  |  |  | Sum | a | b | c
[9 empty] | 11.22082 | 23.93515 | 1.796491e-08 | 2.368207 |  |  |  |  | 0.3289082 | 0.0345815 | 0.1789246 | [5 empty] | 0.326113 | 0.03455335 | 0.1792374 | 20.38151
P (bar) | P (kPa) | N (mg/g) | N (mmol/g) | Scaled N (mmol/g) | P (kPa) | N (mmol/g) | Scaled N (mmol/g) | Toth fit | Error | P (kPa) | Toth (mmol/g) |  | P (bar) | N (mmol/g) | Scaled N (mmol/g) | Bingel-Walton fit | Error | P (kPa) | Bingel-Walton (mmol/g) | P (kPa) | P (bar) | N (mmol/g) | Scaled N (mmol/g) | Bingel-Walton fit | Error | P (kPa) | Bingel-Walton (mmol/g)
0.0730036 | 7.30036 | 0 | 0 | 0 | 7.30036 | 0 | 0 | 0.09369816 | 0.008779345 | 10 | 0.1283472 |  | 0.0730036 | 0 | 0 | 0.05174688 | 0.002677739 | 10 | 0.07102047 | 0 | 0 | 0 | 0 | 0 | 0 | 0 | 0
1.99569 | 199.569 | 84.8976 | 1.929096 | 2.069394 | 199.569 | 1.929096 | 2.069394 | 2.555996 | 0.2367815 | 30 | 0.3850331 |  | 1.99569 | 1.929096 | 2.069394 | 1.615487 | 0.2060318 | 30 | 0.2161376 | 199.569 | 1.99569 | 1.929096 | 2.069394 | 1.614081 | 0.2073104 | 10 | 0.07093541
5.05452 | 505.452 | 196.326 | 4.461042 | 4.785481 | 505.452 | 4.461042 | 4.785481 | 6.366788 | 2.500529 | 50 | 0.6416857 |  | 5.05452 | 4.461042 | 4.785481 | 4.879312 | 0.008804089 | 50 | 0.3653915 | 505.452 | 5.05452 | 4.461042 | 4.785481 | 4.877474 | 0.008462659 | 30 | 0.2158862
7.93855 | 793.855 | 342.713 | 7.787339 | 8.353691 | 793.855 | 7.787339 | 8.353691 | 9.668072 | 1.727598 | 70 | 0.8982724 |  | 7.93855 | 7.787339 | 8.353691 | 8.536312 | 0.03335058 | 70 | 0.5188197 | 793.855 | 7.93855 | 7.787339 | 8.353691 | 8.535968 | 0.03322502 | 50 | 0.3649789
10.1234 | 1012.34 | 460.696 | 10.46822 | 11.22955 | 1012.34 | 10.46822 | 11.22955 | 11.88389 | 0.4281609 | 100 | 1.282944 |  | 10.1234 | 10.46822 | 11.22955 | 11.30528 | 0.005734681 | 100 | 0.7568566 | 1012.34 | 10.1234 | 10.46822 | 11.22955 | 11.30633 | 0.005895178 | 70 | 0.5182518
12.2209 | 1222.09 | 569.94 | 12.95053 | 13.89239 | 1222.09 | 12.95053 | 13.89239 | 13.74314 | 0.02227622 | 200 | 2.561489 |  | 12.2209 | 12.95053 | 13.89239 | 13.68031 | 0.04497824 | 200 | 1.619433 | 1222.09 | 12.2209 | 12.95053 | 13.89239 | 13.68206 | 0.04424023 | 100 | 0.7560674
16.2411 | 1624.11 | 701.032 | 15.92929 | 17.08778 | 1624.11 | 15.92929 | 17.08778 | 16.57527 | 0.2626656 | 300 | 3.829151 |  | 16.2411 | 15.92929 | 17.08778 | 17.00865 | 0.006262098 | 300 | 2.587727 | 1624.11 | 16.2411 | 15.92929 | 17.08778 | 17.00922 | 0.00617193 | 200 | 1.618025
20.0864 | 2008.64 | 764.393 | 17.36902 | 18.63222 | 2008.64 | 17.36902 | 18.63222 | 18.50724 | 0.01562037 | 400 | 5.078344 |  | 20.0864 | 17.36902 | 18.63222 | 18.77652 | 0.02082218 | 400 | 3.656395 | 2008.64 | 20.0864 | 17.36902 | 18.63222 | 18.7744 | 0.02021483 | 300 | 2.585917
29.8747 | 2987.47 | 827.755 | 18.80877 | 20.17668 | 2987.47 | 18.80877 | 20.17668 | 21.2359 | 1.12195 | 500 | 6.301045 |  | 29.8747 | 18.80877 | 20.17668 | 20.17783 | 1.318683e-06 | 500 | 4.813967 | 2987.47 | 29.8747 | 18.80877 | 20.17668 | 20.17106 | 3.154385e-05 | 400 | 3.654435
42.11 | 4211 | 836.494 | 19.00734 | 20.38969 | 4211 | 19.00734 | 20.38969 | 22.60249 | 4.896456 | 600 | 7.489327 |  | 42.11 | 19.00734 | 20.38969 | 20.37402 | 0.0002455482 | 600 | 6.042684 | 4211 | 42.11 | 19.00734 | 20.38969 | 20.366 | 0.0005612969 | 500 | 4.812116
[10 empty] | 700 | 8.635817 | [6 empty] | 700 | 7.319184 | [6 empty] | 600 | 6.041185
[10 empty] | 800 | 9.734064 | [6 empty] | 800 | 8.616049 | [6 empty] | 700 | 7.318226
[10 empty] | 900 | 10.77881 | [6 empty] | 900 | 9.904065 | [6 empty] | 800 | 8.615747
[10 empty] | 1000 | 11.76616 | [6 empty] | 1000 | 11.1548 | [6 empty] | 900 | 9.904441
[10 empty] | 1500 | 15.79851 | [6 empty] | 1500 | 16.1611 | [6 empty] | 1000 | 11.15579
[10 empty] | 2000 | 18.47078 | [6 empty] | 2000 | 18.74851 | [6 empty] | 1500 | 16.16233
[10 empty] | 3000 | 21.25776 | [6 empty] | 3000 | 20.18337 | [6 empty] | 2000 | 18.74645
[10 empty] | 4000 | 22.44753 | [6 empty] | 4000 | 20.36511 | [6 empty] | 3000 | 20.17658
[10 empty] | 5000 | [7 empty] | 5000 | [7 empty] | 4000 | 20.35717
5000

## 010b
[9 empty] | Sum | nm | k | t | Bingel-Walton |  |  |  | Sum | a | b |  | Bingel-Walton (3V) |  |  |  | Sum | a | b | c
[9 empty] | 7.767516 | 24.06612 | 2.02929e-07 | 2.06988 |  |  |  |  | 0.3533306 | 0.03387315 | 0.1818136 | [5 empty] | 0.3154226 | 0.03323682 | 0.1877025 | 21.2256
P (bar) | P (kPa) | N (mg/g) | N (mmol/g) | Scaled N (mmol/g) | P (kPa) | N (mmol/g) | Scaled N (mmol/g) | Toth fit | Error | P (kPa) | Toth (mmol/g) |  | P (bar) | N (mmol/g) | Scaled N (mmol/g) | Bingel-Walton fit | Error | P (kPa) | Bingel-Walton (mmol/g) | P (kPa) | P (bar) | N (mmol/g) | Scaled N (mmol/g) | Bingel-Walton fit | Error | P (kPa) | Bingel-Walton (mmol/g)
0.422583 | 42.2583 | 25.906 | 0.5886523 | 0.6832227 | 0 | 0 | 0 | 0 | 0 | 10 | 0.1406199 |  | 0.422583 | 0.5886523 | 0.6832227 | 0.3155328 | 0.1351959 | 10 | 0.0729219 | 0 | 0 | 0 | 0 | 0 | 0 | 0 | 0
6.10326 | 610.326 | 235.654 | 5.354677 | 6.214937 | 42.2583 | 0.5886523 | 0.6832227 | 0.5941074 | 0.007941543 | 30 | 0.4218172 |  | 6.10326 | 5.354677 | 6.214937 | 6.412533 | 0.03904424 | 30 | 0.2220051 | 42.2583 | 0.422583 | 0.5886523 | 0.6832227 | 0.3079472 | 0.1408317 | 10 | 0.07109335
9.94863 | 994.863 | 438.847 | 9.971756 | 11.57378 | 610.326 | 5.354677 | 6.214937 | 8.131056 | 3.671513 | 50 | 0.702881 |  | 9.94863 | 9.971756 | 11.57378 | 11.59174 | 0.0003228736 | 50 | 0.3754488 | 610.326 | 6.10326 | 5.354677 | 6.214937 | 6.371678 | 0.02456768 | 30 | 0.2165803
11.8713 | 1187.13 | 537.167 | 12.20584 | 14.16678 | 994.863 | 9.971756 | 11.57378 | 12.20996 | 0.4047285 | 70 | 0.9837146 |  | 11.8713 | 12.20584 | 14.16678 | 13.93787 | 0.05239923 | 70 | 0.5332983 | 994.863 | 9.94863 | 9.971756 | 11.57378 | 11.59766 | 0.0005703972 | 50 | 0.3665167
13.8814 | 1388.14 | 607.082 | 13.7945 | 16.01066 | 1187.13 | 12.20584 | 14.16678 | 13.86297 | 0.09230277 | 100 | 1.404317 |  | 13.8814 | 13.7945 | 16.01066 | 15.99838 | 0.0001507722 | 100 | 0.7784176 | 1187.13 | 11.8713 | 12.20584 | 14.16678 | 13.96094 | 0.04237243 | 70 | 0.5209566
15.9789 | 1597.89 | 672.629 | 15.2839 | 17.73934 | 1388.14 | 13.7945 | 16.01066 | 15.33293 | 0.4593225 | 200 | 2.796596 |  | 15.9789 | 15.2839 | 17.73934 | 17.66753 | 0.005157552 | 200 | 1.66879 | 1388.14 | 13.8814 | 13.7945 | 16.01066 | 16.02367 | 0.0001691287 | 100 | 0.7611648
20.1738 | 2017.38 | 735.99 | 16.72362 | 19.41037 | 1597.89 | 15.2839 | 17.73934 | 16.61651 | 1.260743 | 300 | 4.164287 |  | 20.1738 | 16.72362 | 19.41037 | 19.72895 | 0.1014949 | 300 | 2.671903 | 1597.89 | 15.9789 | 15.2839 | 17.73934 | 17.67906 | 0.003634363 | 200 | 1.637294
30.0495 | 3004.95 | 797.167 | 18.11373 | 21.0238 | 2017.38 | 16.72362 | 19.41037 | 18.56367 | 0.7169055 | 400 | 5.495464 |  | 30.0495 | 18.11373 | 21.0238 | 21.16279 | 0.01931719 | 400 | 3.782921 | 2017.38 | 20.1738 | 16.72362 | 19.41037 | 19.69015 | 0.07827699 | 300 | 2.630241
42.0226 | 4202.26 | 810.276 | 18.4116 | 21.36953 | 3004.95 | 18.11373 | 21.0238 | 21.10831 | 0.007141945 | 500 | 6.779538 |  | 42.0226 | 18.4116 | 21.36953 | 21.35378 | 0.0002479368 | 500 | 4.990445 | 3004.95 | 30.0495 | 18.11373 | 21.0238 | 21.04238 | 0.0003451 | 400 | 3.736003
[5 empty] | 4202.26 | 18.4116 | 21.36953 | 22.44047 | 1.146916 | 600 | 8.007708 | [6 empty] | 600 | 6.276233 | 4202.26 | 42.0226 | 18.4116 | 21.36953 | 21.21251 | 0.02465483 | 500 | 4.943588
[10 empty] | 700 | 9.173228 | [6 empty] | 700 | 7.615821 | [6 empty] | 600 | 6.234576
[10 empty] | 800 | 10.27146 | [6 empty] | 800 | 8.980119 | [6 empty] | 700 | 7.583671
[10 empty] | 900 | 11.2998 | [6 empty] | 900 | 10.33782 | [6 empty] | 800 | 8.960372
[10 empty] | 1000 | 12.25744 | [6 empty] | 1000 | 11.65821 | [6 empty] | 900 | 10.33158
[10 empty] | 1500 | 16.04699 | [6 empty] | 1500 | 16.94901 | [6 empty] | 1000 | 11.66473
[10 empty] | 2000 | 18.49667 | [6 empty] | 2000 | 19.67049 | [6 empty] | 1500 | 16.96866
[10 empty] | 3000 | 21.10003 | [6 empty] | 3000 | 21.16059 | [6 empty] | 2000 | 19.63387
[10 empty] | 4000 | 22.28506 | [6 empty] | 4000 | 21.34518 | [6 empty] | 3000 | 21.04038
[10 empty] | 5000 | [7 empty] | 5000 | [7 empty] | 4000 | 21.20514
5000

## 014
[7 empty] | Sum | nm | k | t | Bingel-Walton |  |  |  | Sum | a | b |  | Bingel-Walton (3V) |  |  |  | Sum | a | b | c
[7 empty] | 3.535327 | 29154.14 | 2.606726e-06 | 0.8735898 |  |  |  |  | 0.6847467 | 0.03537227 | 0.2169026 | [5 empty] | 0.2234405 | 0.02759567 | 0.1421041 | 28.11104
P (kPa) | N (mmol/g) | Scaled N (mmol/g) | P (kPa) | N (mmol/g) | Scaled N (mmol/g) | Toth fit | Error | P (kPa) | Toth (mmol/g) |  | P (bar) | N (mmol/g) | Scaled N (mmol/g) | Bingel-Walton fit | Error | P (kPa) | Bingel-Walton (mmol/g) | P (kPa) | P (bar) | N (mmol/g) | Scaled N (mmol/g) | Bingel-Walton fit | Error | P (kPa) | Bingel-Walton (mmol/g)
0 | 0 | 0 | 0 | 0 | 0 | 0 | 0 | 10 | 0.1182453 |  | 0 | 0 | 0 | 0 | 0 | 10 | 0.06895035 | 0 | 0 | 0 | 0 | 0 | 0 | 0 | 0
69 | 0.58 | 0.6621624 | 69 | 0.58 | 0.6621624 | 0.8158126 | 0.02360837 | 30 | 0.3547232 |  | 0.69 | 0.58 | 0.6621624 | 0.5016135 | 0.02577593 | 30 | 0.2106191 | 69 | 0.69 | 0.58 | 0.6621624 | 0.5566163 | 0.01113998 | 10 | 0.07801913
89 | 0.76 | 0.867661 | 89 | 0.76 | 0.867661 | 1.052248 | 0.03407248 | 50 | 0.591186 |  | 0.89 | 0.76 | 0.867661 | 0.6585553 | 0.0437252 | 50 | 0.3573863 | 89 | 0.89 | 0.76 | 0.867661 | 0.7260274 | 0.02006008 | 30 | 0.2367381
121 | 0.97 | 1.107409 | 121 | 0.97 | 1.107409 | 1.430519 | 0.1043995 | 70 | 0.8276347 |  | 1.21 | 0.97 | 1.107409 | 0.9207552 | 0.03483983 | 70 | 0.5093352 | 121 | 1.21 | 0.97 | 1.107409 | 1.004726 | 0.0105438 | 50 | 0.399056
180 | 1.48 | 1.689656 | 180 | 1.48 | 1.689656 | 2.12787 | 0.1920321 | 100 | 1.182282 |  | 1.8 | 1.48 | 1.689656 | 1.440598 | 0.06202953 | 100 | 0.7471376 | 180 | 1.8 | 1.48 | 1.689656 | 1.543416 | 0.021386 | 70 | 0.565
268 | 2.21 | 2.523067 | 268 | 2.21 | 2.523067 | 3.167796 | 0.4156751 | 200 | 2.364237 |  | 2.68 | 2.21 | 2.523067 | 2.304682 | 0.04769213 | 200 | 1.627647 | 268 | 2.68 | 2.21 | 2.523067 | 2.406975 | 0.0134773 | 100 | 0.8207667
318 | 2.6 | 2.968314 | 318 | 2.6 | 2.968314 | 3.758563 | 0.6244941 | 300 | 3.545895 |  | 3.18 | 2.6 | 2.968314 | 2.84242 | 0.01584937 | 300 | 2.645006 | 318 | 3.18 | 2.6 | 2.968314 | 2.929478 | 0.001508221 | 200 | 1.733364
541 | 4.65 | 5.308716 | 541 | 4.65 | 5.308716 | 6.392557 | 1.174711 | 400 | 4.727273 |  | 5.41 | 4.65 | 5.308716 | 5.604487 | 0.08748054 | 400 | 3.793955 | 541 | 5.41 | 4.65 | 5.308716 | 5.525512 | 0.04700061 | 300 | 2.738744
870 | 8.56 | 9.772603 | 870 | 8.56 | 9.772603 | 10.27623 | 0.2536427 | 500 | 5.908379 |  | 8.7 | 8.56 | 9.772603 | 10.19929 | 0.1820605 | 500 | 5.058536 | 870 | 8.7 | 8.56 | 9.772603 | 9.965135 | 0.03706823 | 400 | 3.835144
1122 | 12.07 | 13.77983 | 1122 | 12.07 | 13.77983 | 13.24916 | 0.2816052 | 600 | 7.089223 |  | 11.22 | 12.07 | 13.77983 | 13.34937 | 0.1852936 | 600 | 6.411554 | 1122 | 11.22 | 12.07 | 13.77983 | 13.5382 | 0.05838562 | 500 | 5.017633
1581 | 16.92 | 19.31687 | 1581 | 16.92 | 19.31687 | 18.6603 | 0.4310862 | 700 | 8.26981 |  | 15.81 | 16.92 | 19.31687 | 17.02472 | 5.253983 | 700 | 7.816064 | 1581 | 15.81 | 16.92 | 19.31687 | 19.37045 | 0.002870656 | 600 | 6.277831
[8 empty] | 800 | 9.450146 | [6 empty] | 800 | 9.228985 | [6 empty] | 700 | 7.603869
[8 empty] | 900 | 10.63023 | [6 empty] | 900 | 10.6062 | [6 empty] | 800 | 8.980642
[8 empty] | 1000 | 11.81008 | [6 empty] | 1000 | 11.90793 | [6 empty] | 900 | 10.39037
[8 empty] | 1500 | 17.70575 | [6 empty] | 1500 | 16.56861 | [6 empty] | 1000 | 11.81347
[8 empty] | 2000 | [7 empty] | 2000 | [7 empty] | 1500 | 18.45305
[8 empty] | 3000 | [7 empty] | 3000 | [7 empty] | 2000
[8 empty] | 4000 | [7 empty] | 4000 | [7 empty] | 3000
[8 empty] | 5000 | [7 empty] | 5000 | [7 empty] | 4000
5000

## 015
[9 empty] | Sum | nm | k | t | Bingel-Walton |  |  |  | Sum | a | b |  | Bingel-Walton (3V) |  |  |  | Sum | a | b | c
[9 empty] | 0.2441576 | 26.27626 | 0.001948061 | 1.159454 |  |  |  |  | 2.658996 | 0.4402212 | 0.0001 | [5 empty] | 2.253031 | 0.4663471 | 0 | 22.61541
P (Mpa) | P (kPa) | N (cm3/g) | N (mmol/g) | Scaled N (mmol/g) | P (kPa) | N (mmol/g) | Scaled N (mmol/g) | Toth fit | Error | P (kPa) | Toth (mmol/g) |  | P (bar) | N (mmol/g) | Scaled N (mmol/g) | Bingel-Walton fit | Error | P (kPa) | Bingel-Walton (mmol/g) | P (kPa) | P (bar) | N (mmol/g) | Scaled N (mmol/g) | Bingel-Walton fit | Error | P (kPa) | Bingel-Walton (mmol/g)
0.00149 | 1.49 | 1.398 | 0.0623718 | 0.2953795 | 1.49 | 0.0623718 | 0.2953795 | 0.1794498 | 0.0134397 | 10 | 1.17903 |  | 0.0149 | 0.0623718 | 0.2953795 | 0.1510836 | 0.02082131 | 10 | 0.9952498 | 0 | 0 | 0 | 0 | 0 | 0 | 0 | 0
0.01985 | 19.85 | 12.024 | 0.536451 | 2.540517 | 19.85 | 0.536451 | 2.540517 | 2.275339 | 0.07031928 | 30 | 3.335472 |  | 0.1985 | 0.536451 | 2.540517 | 1.933667 | 0.3682668 | 30 | 2.859032 | 1.49 | 0.0149 | 0.0623718 | 0.2953795 | 0.1566001 | 0.01925973 | 10 | 1.030449
0.09883 | 98.83 | 42.872 | 1.912735 | 9.058304 | 98.83 | 1.912735 | 9.058304 | 8.92568 | 0.0175893 | 50 | 5.227948 |  | 0.9883 | 1.912735 | 9.058304 | 8.152737 | 0.8200532 | 50 | 4.565761 | 19.85 | 0.1985 | 0.536451 | 2.540517 | 1.99953 | 0.2926671 | 30 | 2.952632
0.19923 | 199.23 | 65.044 | 2.901939 | 13.74296 | 199.23 | 2.901939 | 13.74296 | 13.81325 | 0.004940061 | 70 | 6.885454 |  | 1.9923 | 2.901939 | 13.74296 | 13.4962 | 0.0608946 | 70 | 6.128667 | 98.83 | 0.9883 | 1.912735 | 9.058304 | 8.351383 | 0.4997382 | 50 | 4.70364
0.40014 | 400.14 | 86.825 | 3.873699 | 18.34501 | 400.14 | 3.873699 | 18.34501 | 18.59198 | 0.0609962 | 100 | 9.000855 |  | 4.0014 | 3.873699 | 18.34501 | 19.14011 | 0.6321907 | 100 | 8.229579 | 199.23 | 1.9923 | 2.901939 | 13.74296 | 13.68441 | 0.003428633 | 70 | 6.298718
0.60009 | 600.09 | 97.883 | 4.367052 | 20.68142 | 600.09 | 4.367052 | 20.68142 | 20.83837 | 0.02463128 | 200 | 13.84125 |  | 6.0009 | 4.367052 | 20.68142 | 21.4635 | 0.6116398 | 200 | 13.52873 | 400.14 | 4.0014 | 3.873699 | 18.34501 | 19.11601 | 0.5944438 | 100 | 8.428999
0.79956 | 799.56 | 105.026 | 4.685737 | 22.19065 | 799.56 | 4.685737 | 22.19065 | 22.11715 | 0.005401302 | 300 | 16.71914 |  | 7.9956 | 4.685737 | 22.19065 | 22.42538 | 0.05509828 | 300 | 16.94077 | 600.09 | 6.0009 | 4.367052 | 20.68142 | 21.2381 | 0.3098903 | 200 | 13.71642
0.98661 | 986.61 | 109.373 | 4.879679 | 23.10911 | 986.61 | 4.879679 | 23.10911 | 22.89269 | 0.04684043 | 400 | 18.58983 |  | 9.8661 | 4.879679 | 23.10911 | 22.80906 | 0.09003082 | 400 | 19.13767 | 799.56 | 7.9956 | 4.685737 | 22.19065 | 22.07211 | 0.01405194 | 300 | 17.03317
[10 empty] | 500 | 19.88916 | [6 empty] | 500 | 20.55214 | 986.61 | 9.8661 | 4.879679 | 23.10911 | 22.38831 | 0.5195513 | 400 | 19.11373
[10 empty] | 600 | 20.83763 | [6 empty] | 600 | 21.46285 | [6 empty] | 500 | 20.41884
[10 empty] | 700 | 21.557 | [6 empty] | 700 | 22.04919 | [6 empty] | 600 | 21.23752
[10 empty] | 800 | 22.11936 | [6 empty] | 800 | 22.4267 | [6 empty] | 700 | 21.75108
[10 empty] | 900 | 22.56983 | [6 empty] | 900 | 22.66976 | [6 empty] | 800 | 22.07322
[10 empty] | 1000 | 22.93801 | [6 empty] | 1000 | 22.82624 | [6 empty] | 900 | 22.2753
[10 empty] | 1500 | [7 empty] | 1500 | [7 empty] | 1000 | 22.40206
[10 empty] | 2000 | [7 empty] | 2000 | [7 empty] | 1500
[10 empty] | 3000 | [7 empty] | 3000 | [7 empty] | 2000
[10 empty] | 4000 | [7 empty] | 4000 | [7 empty] | 3000
[10 empty] | 5000 | [7 empty] | 5000 | [7 empty] | 4000
5000

## 020
[8 empty] | Sum | nm | k | t | Bingel-Walton |  |  |  | Sum | a | b |  | Bingel-Walton (3V) |  |  |  | Sum | a | b | c
[8 empty] | 0.0004630098 | 23.39056 | 0.0002750265 | 1.039192 |  |  |  |  | 0.01357267 | 0.6811363 | 3.714052 | [5 empty] | 0.0003270854 | 0.4323595 | 0.6516153 | 1.931053
P (bar) | P (kPa) | N (mmol/g) | Scaled N (mmol/g) | P (kPa) | N (mmol/g) | Scaled N (mmol/g) | Toth fit | Error | P (kPa) | Toth (mmol/g) |  | P (bar) | N (mmol/g) | Scaled N (mmol/g) | Bingel-Walton fit | Error | P (kPa) | Bingel-Walton (mmol/g) | P (kPa) | P (bar) | N (mmol/g) | Scaled N (mmol/g) | Bingel-Walton fit | Error | P (kPa) | Bingel-Walton (mmol/g)
0.01552 | 1.552 | 0.02106 | 0.02225445 | 1.552 | 0.02106 | 0.02225445 | 0.01359594 | 7.496983e-05 | 10 | 0.08738619 |  | 0.01552 | 0.02106 | 0.02225445 | 0.008814258 | 0.0001806387 | 10 | 0.0641812 | 0 | 0 | 0 | 0 | 0 | 0 | 0 | 0
0.05779 | 5.779 | 0.04658 | 0.04922185 | 5.779 | 0.04658 | 0.04922185 | 0.05056391 | 1.801115e-06 | 30 | 0.2605546 |  | 0.05779 | 0.04658 | 0.04922185 | 0.03493483 | 0.0002041189 | 30 | 0.2426469 | 0.01552 | 0.01552 | 0.02106 | 0.02225445 | 0.01297957 | 8.602335e-05 | 10 | 0.0843329
0.10608 | 10.608 | 0.08617 | 0.09105725 | 10.608 | 0.08617 | 0.09105725 | 0.09268234 | 2.640894e-06 | 50 | 0.4315418 |  | 0.10608 | 0.08617 | 0.09105725 | 0.06865662 | 0.0005017884 | 50 | 0.4509305 | 0.05779 | 0.05779 | 0.04658 | 0.04922185 | 0.04854106 | 4.634701e-07 | 30 | 0.256656
0.15784 | 15.784 | 0.12103 | 0.1278944 | 15.784 | 0.12103 | 0.1278944 | 0.1376891 | 9.593553e-05 | 70 | 0.6003438 |  | 0.15784 | 0.12103 | 0.1278944 | 0.1093998 | 0.0003420491 | 70 | 0.6208292 | 0.10608 | 0.10608 | 0.08617 | 0.09105725 | 0.08950951 | 2.395504e-06 | 50 | 0.4305671
0.20786 | 20.786 | 0.16767 | 0.1771796 | 20.786 | 0.16767 | 0.1771796 | 0.1810454 | 1.494437e-05 | 100 | 0.8494807 |  | 0.20786 | 0.16767 | 0.1771796 | 0.1530637 | 0.0005815806 | 100 | 0.753745 | 0.15784 | 0.15784 | 0.12103 | 0.1278944 | 0.1337706 | 3.453038e-05 | 70 | 0.6020244
0.25875 | 25.875 | 0.20018 | 0.2115335 | 25.875 | 0.20018 | 0.2115335 | 0.2250165 | 0.0001817909 | 200 |  |  | 0.25875 | 0.20018 | 0.2115335 | 0.2012925 | 0.0001048788 | 200 |  | 0.20786 | 0.20786 | 0.16767 | 0.1771796 | 0.1768262 | 1.249264e-07 | 100 | 0.8464005
0.30704 | 30.704 | 0.2492 | 0.2633337 | 30.704 | 0.2492 | 0.2633337 | 0.2666105 | 1.073707e-05 | 300 |  |  | 0.30704 | 0.2492 | 0.2633337 | 0.2498637 | 0.000181442 | 300 |  | 0.25875 | 0.25875 | 0.20018 | 0.2115335 | 0.2208516 | 8.682665e-05 | 200
0.35793 | 35.793 | 0.29584 | 0.312619 | 35.793 | 0.29584 | 0.312619 | 0.3103061 | 5.349473e-06 | 400 |  |  | 0.35793 | 0.29584 | 0.312619 | 0.3029721 | 9.306222e-05 | 400 |  | 0.30704 | 0.30704 | 0.2492 | 0.2633337 | 0.2627744 | 3.128623e-07 | 300
0.40709 | 40.709 | 0.33543 | 0.3544544 | 40.709 | 0.33543 | 0.3544544 | 0.3523818 | 4.295687e-06 | 500 |  |  | 0.40709 | 0.33543 | 0.3544544 | 0.3549839 | 2.803552e-07 | 500 |  | 0.35793 | 0.35793 | 0.29584 | 0.312619 | 0.3070452 | 3.106734e-05 | 400
0.45884 | 45.884 | 0.375 | 0.3962687 | 45.884 | 0.375 | 0.3962687 | 0.3965314 | 6.903128e-08 | 600 |  |  | 0.45884 | 0.375 | 0.3962687 | 0.4091536 | 0.0001660207 | 600 |  | 0.40709 | 0.40709 | 0.33543 | 0.3544544 | 0.3498375 | 2.131602e-05 | 500
0.50972 | 50.972 | 0.41928 | 0.4430601 | 50.972 | 0.41928 | 0.4430601 | 0.439796 | 1.065417e-05 | 700 |  |  | 0.50972 | 0.41928 | 0.4430601 | 0.460552 | 0.0003059674 | 700 |  | 0.45884 | 0.45884 | 0.375 | 0.3962687 | 0.3948449 | 2.027216e-06 | 600
0.55802 | 55.802 | 0.45181 | 0.477435 | 55.802 | 0.45181 | 0.477435 | 0.4807358 | 1.08953e-05 | 800 |  |  | 0.55802 | 0.45181 | 0.477435 | 0.5066267 | 0.0008521513 | 800 |  | 0.50972 | 0.50972 | 0.41928 | 0.4430601 | 0.4389889 | 1.657414e-05 | 700
0.60718 | 60.718 | 0.49611 | 0.5242476 | 60.718 | 0.49611 | 0.5242476 | 0.5222739 | 3.895421e-06 | 900 |  |  | 0.60718 | 0.49611 | 0.5242476 | 0.5500373 | 0.0006651086 | 900 |  | 0.55802 | 0.55802 | 0.45181 | 0.477435 | 0.4807359 | 1.089569e-05 | 800
0.65807 | 65.807 | 0.53333 | 0.5635786 | 65.807 | 0.53333 | 0.5635786 | 0.565135 | 2.422409e-06 | 1000 |  |  | 0.65807 | 0.53333 | 0.5635786 | 0.590736 | 0.0007375268 | 1000 |  | 0.60718 | 0.60718 | 0.49611 | 0.5242476 | 0.5230087 | 1.534859e-06 | 900
0.70723 | 70.723 | 0.57292 | 0.605414 | 70.723 | 0.57292 | 0.605414 | 0.6064052 | 9.825329e-07 | 1500 |  |  | 0.70723 | 0.57292 | 0.605414 | 0.6257001 | 0.0004115277 | 1500 |  | 0.65807 | 0.65807 | 0.53333 | 0.5635786 | 0.5664767 | 8.399251e-06 | 1000
0.75812 | 75.812 | 0.61484 | 0.6497115 | 75.812 | 0.61484 | 0.6497115 | 0.6489895 | 5.212524e-07 | 2000 |  |  | 0.75812 | 0.61484 | 0.6497115 | 0.6573706 | 5.866205e-05 | 2000 |  | 0.70723 | 0.70723 | 0.57292 | 0.605414 | 0.6081267 | 7.358959e-06 | 1500
0.81245 | 81.245 | 0.66145 | 0.6989651 | 81.245 | 0.66145 | 0.6989651 | 0.6942976 | 2.178518e-05 | 3000 |  |  | 0.81245 | 0.66145 | 0.6989651 | 0.6863084 | 0.000160192 | 3000 |  | 0.75812 | 0.75812 | 0.61484 | 0.6497115 | 0.6508315 | 1.254335e-06 | 2000
0.85644 | 85.644 | 0.69402 | 0.7333823 | 85.644 | 0.69402 | 0.7333823 | 0.7308659 | 6.332641e-06 | 4000 |  |  | 0.85644 | 0.69402 | 0.7333823 | 0.7063147 | 0.0007326582 | 4000 |  | 0.81245 | 0.81245 | 0.66145 | 0.6989651 | 0.695897 | 9.412898e-06 | 3000
0.9056 | 90.56 | 0.73126 | 0.7727344 | 90.56 | 0.73126 | 0.7727344 | 0.7716084 | 1.267963e-06 | 5000 |  |  | 0.9056 | 0.73126 | 0.7727344 | 0.725393 | 0.002241209 | 5000 |  | 0.85644 | 0.85644 | 0.69402 | 0.7333823 | 0.7319428 | 2.072325e-06 | 4000
0.96167 | 96.167 | 0.77078 | 0.8144959 | 96.167 | 0.77078 | 0.8144959 | 0.8179192 | 1.171901e-05 |  |  |  | 0.96167 | 0.77078 | 0.8144959 | 0.7434198 | 0.005051811 |  |  | 0.9056 | 0.9056 | 0.73126 | 0.7727344 | 0.7717111 | 1.047176e-06 | 5000
[19 empty] | 0.96167 | 0.96167 | 0.77078 | 0.8144959 | 0.8163528 | 3.448022e-06

## 023
[7 empty] | Sum | nm | k | t
[7 empty] | 0 | 21.55837 | 0.0003005804 | 0.8469363
P (bar) | P (kPa) | N (mmol/g) | P (kPa) | N (mmol/g) | Scaled N (mmol/g) | Toth fit | Error | P (kPa) | Toth (mmol/g) |  | P (kPa) | N (mmol/g)
0 | 0 | 0 |  |  |  | 0 | 0 | 10 |  |  | 0 | 0
0.101169 | 10.1169 | 0.290072 | [5 empty] | 30 |  |  | 10.1169 | 0.290072
0.221169 | 22.1169 | 0.590072 | [5 empty] | 50 |  |  | 22.1169 | 0.590072
0.296169 | 29.6169 | 0.796739 | [5 empty] | 70 |  |  | 29.6169 | 0.796739
0.401169 | 40.1169 | 1.02341 | [5 empty] | 100 |  |  | 40.1169 | 1.02341
0.506169 | 50.6169 | 1.23674 | [5 empty] | 200 |  |  | 50.6169 | 1.23674
0.611169 | 61.1169 | 1.48341 | [5 empty] | 300 |  |  | 61.1169 | 1.48341
0.708669 | 70.8669 | 1.63007 | [5 empty] | 400 |  |  | 70.8669 | 1.63007
0.813669 | 81.3669 | 1.81674 | [5 empty] | 500 |  |  | 81.3669 | 1.81674
0.926169 | 92.6169 | 1.95007 | [5 empty] | 600 |  |  | 92.6169 | 1.95007
1.03867 | 103.867 | 2.09007 | [5 empty] | 700 |  |  | 103.867 | 2.09007
800
900
1000
1500
2000
3000
4000
5000
6000

## 025
[8 empty] | Sum | nm | k | t | Bingel-Walton |  |  |  | Sum | a | b |  | Bingel-Walton (3V) |  |  |  | Sum | a | b | c
[8 empty] | 0.007022705 | 9.297193 | 0.00512403 | 0.9934629 |  |  |  |  | 0.09693397 | 1.06087 | 2.82622 | [5 empty] | 0.007205972 | 0.8840772 | 0.1332987 | 5.039715
P (bar) | P (kPa) | N (mmol/g) | Scaled N (mmol/g) | P (kPa) | N (mmol/g) | Scaled N (mmol/g) | Toth fit | Error | P (kPa) | Toth (mmol/g) |  | P (bar) | N (mmol/g) | Scaled N (mmol/g) | Bingel-Walton fit | Error | P (kPa) | Bingel-Walton (mmol/g) | P (kPa) | P (bar) | N (mmol/g) | Scaled N (mmol/g) | Bingel-Walton fit | Error | P (kPa) | Bingel-Walton (mmol/g)
0.1009095675 | 10.09095675 | 0.31721 | 0.4649786 | 10.09095675 | 0.31721 | 0.4649786 | 0.441681 | 0.0005427802 | 10 | 0.4378911 |  | 0.1009095675 | 0.31721 | 0.4649786 | 0.3575522 | 0.01154043 | 10 | 0.3541093 | 0 | 0 | 0 | 0 | 0 | 0 | 0 | 0
0.20325795 | 20.325795 | 0.5923 | 0.8682161 | 20.325795 | 0.5923 | 0.8682161 | 0.8480735 | 0.0004057264 | 30 | 1.198911 |  | 0.20325795 | 0.5923 | 0.8682161 | 0.762852 | 0.01110161 | 30 | 1.160598 | 0.1009095675 | 0.1009095675 | 0.31721 | 0.4649786 | 0.4328266 | 0.001033756 | 10 | 0.4290727
0.30413712 | 30.413712 | 0.81922 | 1.200844 | 30.413712 | 0.81922 | 1.200844 | 1.213258 | 0.0001541007 | 50 | 1.838266 |  | 0.30413712 | 0.81922 | 1.200844 | 1.177497 | 0.0005450741 | 50 | 1.913469 | 0.20325795 | 0.20325795 | 0.5923 | 0.8682161 | 0.8386399 | 0.0008747557 | 30 | 1.193045
0.40574583 | 40.574583 | 1.03612 | 1.518785 | 40.574583 | 1.03612 | 1.518785 | 1.550162 | 0.0009845558 | 70 | 2.383248 |  | 0.40574583 | 1.03612 | 1.518785 | 1.579021 | 0.003628407 | 70 | 2.452229 | 0.30413712 | 0.30413712 | 0.81922 | 1.200844 | 1.207592 | 4.553319e-05 | 50 | 1.842385
0.5073444075 | 50.73444075 | 1.24499 | 1.824954 | 50.73444075 | 1.24499 | 1.824954 | 1.859809 | 0.001214845 | 100 | 3.065188 |  | 0.5073444075 | 1.24499 | 1.824954 | 1.937527 | 0.0126727 | 100 | 2.865419 | 0.40574583 | 0.40574583 | 1.03612 | 1.518785 | 1.5498 | 0.0009619678 | 70 | 2.3905
0.60823371 | 60.823371 | 1.49398 | 2.189933 | 60.823371 | 1.49398 | 2.189933 | 2.143518 | 0.002154406 | 200 |  |  | 0.60823371 | 1.49398 | 2.189933 | 2.235268 | 0.002055269 | 200 |  | 0.5073444075 | 0.5073444075 | 1.24499 | 1.824954 | 1.864221 | 0.001541886 | 100 | 3.05131
0.709822155 | 70.9822155 | 1.64266 | 2.407874 | 70.9822155 | 1.64266 | 2.407874 | 2.407951 | 5.837991e-09 | 300 |  |  | 0.709822155 | 1.64266 | 2.407874 | 2.472517 | 0.004178651 | 300 |  | 0.60823371 | 0.60823371 | 1.49398 | 2.189933 | 2.150725 | 0.001537266 | 200
0.8114207325 | 81.14207325 | 1.83347 | 2.687571 | 81.14207325 | 1.83347 | 2.687571 | 2.653402 | 0.0011675 | 400 |  |  | 0.8114207325 | 1.83347 | 2.687571 | 2.652011 | 0.001264539 | 400 |  | 0.709822155 | 0.709822155 | 1.64266 | 2.407874 | 2.415044 | 5.140749e-05 | 300
0.912999045 | 91.2999045 | 1.95406 | 2.864336 | 91.2999045 | 1.95406 | 2.864336 | 2.881792 | 0.0003046862 | 500 |  |  | 0.912999045 | 1.95406 | 2.864336 | 2.783271 | 0.006571634 | 500 |  | 0.8114207325 | 0.8114207325 | 1.83347 | 2.687571 | 2.656823 | 0.0009454467 | 400
1.01458749 | 101.458749 | 2.10474 | 3.085209 | 101.458749 | 2.10474 | 3.085209 | 3.094909 | 9.409998e-05 | 600 |  |  | 1.01458749 | 2.10474 | 3.085209 | 2.876941 | 0.04337565 | 600 |  | 0.912999045 | 0.912999045 | 1.95406 | 2.864336 | 2.877631 | 0.0001767423 | 500
[9 empty] | 700 | [7 empty] | 700 |  | 1.01458749 | 1.01458749 | 2.10474 | 3.085209 | 3.079109 | 3.721008e-05 | 600
[9 empty] | 800 | [7 empty] | 800 | [7 empty] | 700
[9 empty] | 900 | [7 empty] | 900 | [7 empty] | 800
[9 empty] | 1000 | [7 empty] | 1000 | [7 empty] | 900
[9 empty] | 1500 | [7 empty] | 1500 | [7 empty] | 1000
[9 empty] | 2000 | [7 empty] | 2000 | [7 empty] | 1500
[9 empty] | 3000 | [7 empty] | 3000 | [7 empty] | 2000
[9 empty] | 4000 | [7 empty] | 4000 | [7 empty] | 3000
[9 empty] | 5000 | [7 empty] | 5000 | [7 empty] | 4000
5000

## 027
[8 empty] | Sum | nm | k | t | Bingel-Walton |  |  |  | Sum | a | b |  | Bingel-Walton (3V) |  |  |  | Sum | a | b | c
[8 empty] | 44.41429 | 31.43281 | 1.322411e-07 | 2.08681 |  |  |  |  | 3.146368 | 0.03365809 | 0.1536494 | [5 empty] | 2.468496 | 0.03258059 | 0.1638752 | 27.24223
P (bar) | P (kPa) | N (mmol/g) | Scaled N (mmol/g) | P (kPa) | N (mmol/g) | Scaled N (mmol/g) | Toth fit | Error | P (kPa) | Toth (mmol/g) |  | P (bar) | N (mmol/g) | Scaled N (mmol/g) | Bingel-Walton fit | Error | P (kPa) | Bingel-Walton (mmol/g) | P (kPa) | P (bar) | N (mmol/g) | Scaled N (mmol/g) | Bingel-Walton fit | Error | P (kPa) | Bingel-Walton (mmol/g)
0 | 0 | 0 | 0 | 0 | 0 | 0 | 0 | 0 | 10 | 0.1589047 |  | 0 | 0 | 0 | 0 | 0 | 10 | 0.09334641 | 0 | 0 | 0 | 0 | 0 | 0 | 0 | 0
1.2 | 120 | 1.1 | 1.378407 | 120 | 1.1 | 1.378407 | 1.90424 | 0.2765002 | 30 | 0.4766812 |  | 1.2 | 1.1 | 1.378407 | 1.194438 | 0.0338446 | 30 | 0.2833934 | 120 | 1.2 | 1.1 | 1.378407 | 1.150382 | 0.05199545 | 10 | 0.08934042
2.1 | 210 | 1.8 | 2.255575 | 210 | 1.8 | 2.255575 | 3.322291 | 1.137882 | 50 | 0.7943529 |  | 2.1 | 1.8 | 2.255575 | 2.197134 | 0.003415353 | 50 | 0.4779332 | 210 | 2.1 | 1.8 | 2.255575 | 2.127041 | 0.01652097 | 30 | 0.2715395
3.2 | 320 | 2.8 | 3.508673 | 320 | 2.8 | 3.508673 | 5.031429 | 2.318788 | 70 | 1.111842 |  | 3.2 | 2.8 | 3.508673 | 3.544213 | 0.001263087 | 70 | 0.6769855 | 320 | 3.2 | 2.8 | 3.508673 | 3.452531 | 0.003151915 | 50 | 0.4584639
4.1 | 410 | 3.7 | 4.63646 | 410 | 3.7 | 4.63646 | 6.401287 | 3.114613 | 100 | 1.587559 |  | 4.1 | 3.7 | 4.63646 | 4.739514 | 0.01062015 | 100 | 0.9840546 | 410 | 4.1 | 3.7 | 4.63646 | 4.639634 | 1.007163e-05 | 70 | 0.6501497
5.3 | 530 | 4.9 | 6.140177 | 530 | 4.9 | 6.140177 | 8.175207 | 4.141349 | 200 | 3.165436 |  | 5.3 | 4.9 | 6.140177 | 6.446804 | 0.09402032 | 200 | 2.081229 | 530 | 5.3 | 4.9 | 6.140177 | 6.349852 | 0.04396345 | 100 | 0.9466716
6.3 | 630 | 6.1 | 7.643894 | 630 | 6.1 | 7.643894 | 9.598287 | 3.819653 | 300 | 4.723202 |  | 6.3 | 6.1 | 7.643894 | 7.948364 | 0.09270185 | 300 | 3.28966 | 630 | 6.3 | 6.1 | 7.643894 | 7.865301 | 0.04902109 | 200 | 2.013682
7.2 | 720 | 7.1 | 8.896991 | 720 | 7.1 | 8.896991 | 10.83015 | 3.73712 | 400 | 6.250594 |  | 7.2 | 7.1 | 8.896991 | 9.341307 | 0.1974168 | 400 | 4.602838 | 720 | 7.2 | 7.1 | 8.896991 | 9.278229 | 0.1453425 | 300 | 3.200988
8.2 | 820 | 8.4 | 10.52602 | 820 | 8.4 | 10.52602 | 12.13974 | 2.604086 | 500 | 7.738056 |  | 8.2 | 8.4 | 10.52602 | 10.9116 | 0.1486762 | 500 | 6.009136 | 820 | 8.2 | 8.4 | 10.52602 | 10.87671 | 0.1229884 | 400 | 4.503429
9.4 | 940 | 10.1 | 12.65628 | 940 | 10.1 | 12.65628 | 13.62401 | 0.936501 | 600 | 9.177113 |  | 9.4 | 10.1 | 12.65628 | 12.79017 | 0.0179258 | 600 | 7.491779 | 940 | 9.4 | 10.1 | 12.65628 | 12.79312 | 0.01872358 | 500 | 5.909985
10.4 | 1040 | 11.5 | 14.41062 | 1040 | 11.5 | 14.41062 | 14.78567 | 0.1406644 | 700 | 10.56064 |  | 10.4 | 11.5 | 14.41062 | 14.31929 | 0.008341265 | 700 | 9.029353 | 1040 | 10.4 | 11.5 | 14.41062 | 14.35318 | 0.003299566 | 600 | 7.403543
11.5 | 1150 | 13 | 16.29027 | 1150 | 13 | 16.29027 | 15.98354 | 0.09407972 | 800 | 11.88299 |  | 11.5 | 13 | 16.29027 | 15.93206 | 0.1283107 | 800 | 10.59687 | 1150 | 11.5 | 13 | 16.29027 | 15.99548 | 0.08690038 | 700 | 8.961313
12.3 | 1230 | 14 | 17.54336 | 1230 | 14 | 17.54336 | 16.80242 | 0.5489936 | 900 | 13.14008 |  | 12.3 | 14 | 17.54336 | 17.04427 | 0.249097 | 900 | 12.16731 | 1230 | 12.3 | 14 | 17.54336 | 17.12442 | 0.1755154 | 800 | 10.55598
13.4 | 1340 | 15.2 | 19.04708 | 1340 | 15.2 | 19.04708 | 17.85791 | 1.41412 | 1000 | 14.3293 |  | 13.4 | 15.2 | 19.04708 | 18.47351 | 0.3289786 | 1000 | 13.71345 | 1340 | 13.4 | 15.2 | 19.04708 | 18.56853 | 0.2290058 | 900 | 12.15748
14.4 | 1440 | 16.1 | 20.17487 | 1440 | 16.1 | 20.17487 | 18.7488 | 2.033668 | 1500 | 19.25309 |  | 14.4 | 16.1 | 20.17487 | 19.6615 | 0.2635463 | 1500 | 20.32072 | 1440 | 14.4 | 16.1 | 20.17487 | 19.76121 | 0.1711114 | 1000 | 13.73526
15.5 | 1550 | 16.9 | 21.17735 | 1550 | 16.9 | 21.17735 | 19.65658 | 2.31274 | 2000 | 22.67301 |  | 15.5 | 16.9 | 21.17735 | 20.83892 | 0.1145321 | 2000 | 24.29857 | 1550 | 15.5 | 16.9 | 21.17735 | 20.9343 | 0.0590715 | 1500 | 20.41925
16.6 | 1660 | 17.6 | 22.05451 | 1660 | 17.6 | 22.05451 | 20.49272 | 2.439189 | 3000 | 26.57705 |  | 16.6 | 17.6 | 22.05451 | 21.87981 | 0.03052106 | 3000 | 27.02069 | 1660 | 16.6 | 17.6 | 22.05451 | 21.96201 | 0.008556003 | 2000 | 24.30323
17.6 | 1760 | 18.1 | 22.68106 | 1760 | 18.1 | 22.68106 | 21.19446 | 2.209988 | 4000 | 28.46378 |  | 17.6 | 18.1 | 22.68106 | 22.71102 | 0.0008971866 | 4000 | 27.48285 | 1760 | 17.6 | 18.1 | 22.68106 | 22.77498 | 0.008820803 | 3000 | 26.79557
18.6 | 1860 | 18.6 | 23.30761 | 1860 | 18.6 | 23.30761 | 21.84417 | 2.141653 | 5000 |  |  | 18.6 | 18.6 | 23.30761 | 23.43873 | 0.01719098 | 5000 |  | 1860 | 18.6 | 18.6 | 23.30761 | 23.47998 | 0.02971114 | 4000 | 27.17885
19.7 | 1970 | 19 | 23.80885 | 1970 | 19 | 23.80885 | 22.50294 | 1.70541 |  |  |  | 19.7 | 19 | 23.80885 | 24.12893 | 0.1024511 |  |  | 1970 | 19.7 | 19 | 23.80885 | 24.14174 | 0.1108184 | 5000
20.6 | 2060 | 19.4 | 24.31009 | 2060 | 19.4 | 24.31009 | 23.00144 | 1.712554 |  |  |  | 20.6 | 19.4 | 24.31009 | 24.61559 | 0.09333294 |  |  | 2060 | 20.6 | 19.4 | 24.31009 | 24.60362 | 0.08615802
21.6 | 2160 | 19.6 | 24.56071 | 2160 | 19.6 | 24.56071 | 23.51577 | 1.091905 |  |  |  | 21.6 | 19.6 | 24.56071 | 25.08262 | 0.2723946 |  |  | 2160 | 21.6 | 19.6 | 24.56071 | 25.04255 | 0.2321678
23.9 | 2390 | 20.3 | 25.43788 | 2390 | 20.3 | 25.43788 | 24.55721 | 0.7755691 |  |  |  | 23.9 | 20.3 | 25.43788 | 25.90966 | 0.2225811 |  |  | 2390 | 23.9 | 20.3 | 25.43788 | 25.8071 | 0.1363247
25.7 | 2570 | 20.6 | 25.81381 | 2570 | 20.6 | 25.81381 | 25.25258 | 0.3149731 |  |  |  | 25.7 | 20.6 | 25.81381 | 26.36736 | 0.3064227 |  |  | 2570 | 25.7 | 20.6 | 25.81381 | 26.2212 | 0.1659704
27.9 | 2790 | 21 | 26.31504 | 2790 | 21 | 26.31504 | 25.98297 | 0.1102732 |  |  |  | 27.9 | 21 | 26.31504 | 26.76318 | 0.2008275 |  |  | 2790 | 27.9 | 21 | 26.31504 | 26.57215 | 0.06610361
30.1 | 3010 | 21.3 | 26.69097 | 3010 | 21.3 | 26.69097 | 26.60313 | 0.007716429 |  |  |  | 30.1 | 21.3 | 26.69097 | 27.03069 | 0.1154077 |  |  | 3010 | 30.1 | 21.3 | 26.69097 | 26.80414 | 0.0128071
32 | 3200 | 21.5 | 26.94159 | 3200 | 21.5 | 26.94159 | 27.06462 | 0.01513608 |  |  |  | 32 | 21.5 | 26.94159 | 27.18982 | 0.06161498 |  |  | 3200 | 32 | 21.5 | 26.94159 | 26.93935 | 5.037507e-06
34.1 | 3410 | 21.7 | 27.19221 | 3410 | 21.7 | 27.19221 | 27.50764 | 0.09949772 |  |  |  | 34.1 | 21.7 | 27.19221 | 27.31191 | 0.01432789 |  |  | 3410 | 34.1 | 21.7 | 27.19221 | 27.04111 | 0.02283334
36.2 | 3620 | 21.8 | 27.31752 | 3620 | 21.8 | 27.31752 | 27.89127 | 0.3291862 |  |  |  | 36.2 | 21.8 | 27.31752 | 27.39481 | 0.005973256 |  |  | 3620 | 36.2 | 21.8 | 27.31752 | 27.10882 | 0.04355797
38.2 | 3820 | 21.9 | 27.44283 | 3820 | 21.9 | 27.44283 | 28.21004 | 0.5886069 |  |  |  | 38.2 | 21.9 | 27.44283 | 27.44877 | 3.530549e-05 |  |  | 3820 | 38.2 | 21.9 | 27.44283 | 27.15204 | 0.08455733
40.3 | 4030 | 22 | 27.56814 | 4030 | 22 | 27.56814 | 28.50333 | 0.8745773 |  |  |  | 40.3 | 22 | 27.56814 | 27.4875 | 0.006503141 |  |  | 4030 | 40.3 | 22 | 27.56814 | 27.18248 | 0.1487385
42.2 | 4220 | 22 | 27.56814 | 4220 | 22 | 27.56814 | 28.73746 | 1.367304 |  |  |  | 42.2 | 22 | 27.56814 | 27.51161 | 0.003196174 |  |  | 4220 | 42.2 | 22 | 27.56814 | 27.20107 | 0.1347441

## 043
[9 empty] | Sum | nm | k | t | Bingel-Walton |  |  |  | Sum | a | b |  | Bingel-Walton (3V) |  |  |  | Sum | a | b | c
[9 empty] | 20.82083 | 26.1223 | 7.786956e-07 | 1.928701 |  |  |  |  | 1.060392 | 0.02992693 | 0.2308449 | [5 empty] | 0.7177643 | 0.02784652 | 0.2513347 | 24.0037
P (bar) | P (kPa) | N (mg/g) | N (mmol/g) | Scaled N (mmol/g) | P (kPa) | N (mmol/g) | Scaled N (mmol/g) | Toth fit | Error | P (kPa) | Toth (mmol/g) |  | P (bar) | N (mmol/g) | Scaled N (mmol/g) | Bingel-Walton fit | Error | P (kPa) | Bingel-Walton (mmol/g) | P (kPa) | P (bar) | N (mmol/g) | Scaled N (mmol/g) | Bingel-Walton fit | Error | P (kPa) | Bingel-Walton (mmol/g)
0 | 0 | 0 | 0 | 0 | 0 | 0 | 0 | 0 | 0 | 10 | 0.1777338 |  | 0 | 0 | 0 | 0 | 0 | 10 | 0.07362845 | 0 | 0 | 0 | 0 | 0 | 0 | 0 | 0
4.90655 | 490.655 | 209.359 | 4.757186 | 5.093902 | 490.655 | 4.757186 | 5.093902 | 8.221237 | 9.780228 | 30 | 0.5330676 |  | 4.90655 | 4.757186 | 5.093902 | 5.588899 | 0.2450225 | 30 | 0.2253557 | 490.655 | 4.90655 | 4.757186 | 5.093902 | 5.435192 | 0.116479 | 10 | 0.06759286
10.1604 | 1016.04 | 624.497 | 14.19021 | 15.1946 | 1016.04 | 14.19021 | 15.1946 | 14.68245 | 0.262297 | 50 | 0.8880213 |  | 10.1604 | 14.19021 | 15.1946 | 14.64859 | 0.2981289 | 50 | 0.3831685 | 1016.04 | 10.1604 | 14.19021 | 15.1946 | 14.77731 | 0.1741279 | 30 | 0.2073559
15.3507 | 1535.07 | 855.705 | 19.44386 | 20.82011 | 1535.07 | 19.44386 | 20.82011 | 18.6288 | 4.801848 | 70 | 1.242365 |  | 15.3507 | 19.44386 | 20.82011 | 20.95995 | 0.01955683 | 70 | 0.5472128 | 1535.07 | 15.3507 | 19.44386 | 20.82011 | 21.05717 | 0.05619822 | 50 | 0.3533802
20.4896 | 2048.96 | 938.016 | 21.31419 | 22.82281 | 2048.96 | 21.31419 | 22.82281 | 20.97578 | 3.411529 | 100 | 1.772253 |  | 20.4896 | 21.31419 | 22.82281 | 23.37836416 | 0.3086379 | 100 | 0.8052679 | 2048.96 | 20.4896 | 21.31419 | 22.82281 | 23.23735 | 0.1718389 | 70 | 0.5058529
25.3357 | 2533.57 | 972.204 | 22.09103 | 23.65464 | 2533.57 | 22.09103 | 23.65464 | 22.35964 | 1.677023 | 200 | 3.516076 |  | 25.3357 | 22.09103 | 23.65464 | 24.07318 | 0.1751767 | 200 | 1.774313 | 2533.57 | 25.3357 | 22.09103 | 23.65464 | 23.8013 | 0.0215094 | 100 | 0.7470521
30.4535 | 3045.35 | 993.205 | 22.56822 | 24.16561 | 3045.35 | 22.56822 | 24.16561 | 23.31359 | 0.7259348 | 300 | 5.207581 |  | 30.4535 | 22.56822 | 24.16561 | 24.28169 | 0.01347365 | 300 | 2.919176 | 3045.35 | 30.4535 | 22.56822 | 24.16561 | 23.95492 | 0.04439007 | 200 | 1.666136
35.5667 | 3556.67 | 1001.07 | 22.74694 | 24.35698 | 3556.67 | 22.74694 | 24.35698 | 23.95452 | 0.1619665 | 400 | 6.827304 |  | 35.5667 | 22.74694 | 24.35698 | 24.33709 | 0.0003953953 | 400 | 4.242708 | 3556.67 | 35.5667 | 22.74694 | 24.35698 | 23.99198 | 0.1332208 | 300 | 2.775244
40.8119 | 4081.19 | 991.391 | 22.52701 | 24.12148 | [5 empty] | 500 | 8.360557 | [6 empty] | 500 | 5.734929 | [6 empty] | 400 | 4.082894
45.6414 | 4564.14 | 977.406 | 22.20923 | 23.78121 | [5 empty] | 600 | 9.797457 | [6 empty] | 600 | 7.370551 | [6 empty] | 500 | 5.583013
49.7742 | 4977.42 | 946.025 | 21.49617 | 23.01768 | [5 empty] | 700 | 11.13258 | [6 empty] | 700 | 9.108847 | [6 empty] | 600 | 7.250853
[10 empty] | 800 | 12.36431 | [6 empty] | 800 | 10.89668 | [6 empty] | 700 | 9.041797
[10 empty] | 900 | 13.49413 | [6 empty] | 900 | 12.67454 | [6 empty] | 800 | 10.89454
[10 empty] | 1000 | 14.52577 | [6 empty] | 1000 | 14.3842 | [6 empty] | 900 | 12.73873
[10 empty] | 1500 | 18.42133 | [6 empty] | 1500 | 20.67813 | [6 empty] | 1000 | 14.50529
[10 empty] | 2000 | 20.7988 | [6 empty] | 2000 | 23.25045 | [6 empty] | 1500 | 20.79061
[10 empty] | 3000 | 23.24399 | [6 empty] | 3000 | 24.27227 | [6 empty] | 2000 | 23.12878
[10 empty] | 4000 | 24.35139 | [6 empty] | 4000 | 24.35071 | [6 empty] | 3000 | 23.94835
[10 empty] | 5000 | [7 empty] | 5000 | [7 empty] | 4000 | 24.0003
5000

## 046
[8 empty] | Sum | nm | k | t | Bingel-Walton |  |  |  | Sum | a | b |  | Bingel-Walton (3V) |  |  |  | Sum | a | b | c
[8 empty] | 13.06093 | 40.07269 | 2.155735e-05 | 1.340542 |  |  |  |  | 0.3239291 | 0.02913835 | 0.1663647 | [5 empty] | 0.3065094 | 0.02949609 | 0.1625718 | 23.78576
P (bar) | P (kPa) | N (mmol/g) | Scaled N (mmol/g) | P (kPa) | N (mmol/g) | Scaled N (mmol/g) | Toth fit | Error | P (kPa) | Toth (mmol/g) |  | P (bar) | N (mmol/g) | Scaled N (mmol/g) | Bingel-Walton fit | Error | P (kPa) | Bingel-Walton (mmol/g) | P (kPa) | P (bar) | N (mmol/g) | Scaled N (mmol/g) | Bingel-Walton fit | Error | P (kPa) | Bingel-Walton (mmol/g)
3.94129 | 394.129 | 3.34717 | 3.61801 | 394.129 | 3.34717 | 3.61801 | 4.978401 | 1.850664 | 10 | 0.1323462 |  | 3.94129 | 3.34717 | 3.61801 | 3.494004 | 0.01537735 | 10 | 0.06949583 | 0 | 0 | 0 | 0 | 0 | 0 | 0 | 0
5.23479 | 523.479 | 4.57709 | 4.94745 | 523.479 | 4.57709 | 4.94745 | 6.476177 | 2.337007 | 30 | 0.3965694 |  | 5.23479 | 4.57709 | 4.94745 | 4.972498 | 0.0006273942 | 30 | 0.2113535 | 394.129 | 3.94129 | 3.34717 | 3.61801 | 3.522232 | 0.00917342 | 10 | 0.07062647
7.63779 | 763.779 | 7.24284 | 7.828902 | 763.779 | 7.24284 | 7.828902 | 9.064431 | 1.526533 | 50 | 0.6599544 |  | 7.63779 | 7.24284 | 7.828902 | 8.045981 | 0.04712333 | 50 | 0.3570717 | 523.479 | 5.23479 | 4.57709 | 4.94745 | 4.99992 | 0.00275313 | 30 | 0.2147025
10.4119 | 1041.19 | 11.0036 | 11.89397 | 1041.19 | 11.0036 | 11.89397 | 11.74681 | 0.0216557 | 70 | 0.9223414 |  | 10.4119 | 11.0036 | 11.89397 | 11.79678 | 0.009444465 | 70 | 0.506694 | 763.779 | 7.63779 | 7.24284 | 7.828902 | 8.057851 | 0.05241784 | 50 | 0.3625775
14.4787 | 1447.87 | 15.5834 | 16.84435 | 1447.87 | 15.5834 | 16.84435 | 15.13922 | 2.907451 | 100 | 1.313804 |  | 14.4787 | 15.5834 | 16.84435 | 16.67546 | 0.02852185 | 100 | 0.7385344 | 1041.19 | 10.4119 | 11.0036 | 11.89397 | 11.77844 | 0.01334584 | 70 | 0.5142903
19.8956 | 1989.56 | 19.0642 | 20.6068 | 1989.56 | 19.0642 | 20.6068 | 18.8161 | 3.206615 | 200 | 2.597271 |  | 19.8956 | 19.0642 | 20.6068 | 20.77678 | 0.02889223 | 200 | 1.576759 | 1447.87 | 14.4787 | 15.5834 | 16.84435 | 16.63012 | 0.04589122 | 100 | 0.7491311
25.4932 | 2549.32 | 20.6952 | 22.36977 | 2549.32 | 20.6952 | 22.36977 | 21.82077 | 0.3014099 | 300 | 3.843185 |  | 25.4932 | 20.6952 | 22.36977 | 22.64021 | 0.07313581 | 300 | 2.51699 | 1989.56 | 19.8956 | 19.0642 | 20.6068 | 20.75923 | 0.02323469 | 200 | 1.595984
28.6915 | 2869.15 | 21.4413 | 23.17624 | 2869.15 | 21.4413 | 23.17624 | 23.25233 | 0.00578883 | 400 | 5.047957 |  | 28.6915 | 21.4413 | 23.17624 | 23.11706 | 0.003502285 | 400 | 3.557807 | 2549.32 | 25.4932 | 20.6952 | 22.36977 | 22.67407 | 0.09259378 | 300 | 2.542283
30.5976 | 3059.76 | 21.6425 | 23.39373 | 3059.76 | 21.6425 | 23.39373 | 24.02333 | 0.3963991 | 500 | 6.209736 |  | 30.5976 | 21.6425 | 23.39373 | 23.29197 | 0.01035322 | 500 | 4.693263 | 2869.15 | 28.6915 | 21.4413 | 23.17624 | 23.17319 | 9.360891e-06 | 400 | 3.586121
31.5818 | 3158.18 | 21.9142 | 23.68741 | 3158.18 | 21.9142 | 23.68741 | 24.39973 | 0.5074054 | 600 | 7.327752 |  | 31.5818 | 21.9142 | 23.68741 | 23.36038 | 0.1069511 | 600 | 5.912396 | 3059.76 | 30.5976 | 21.6425 | 23.39373 | 23.35812 | 0.001267451 | 500 | 4.721255
[9 empty] | 700 | 8.401972 | [6 empty] | 700 | 7.199195 | 3158.18 | 31.5818 | 21.9142 | 23.68741 | 23.43085 | 0.06582265 | 600 | 5.936694
[9 empty] | 800 | 9.432881 | [6 empty] | 800 | 8.53315 | [6 empty] | 700 | 7.21672
[9 empty] | 900 | 10.42133 | [6 empty] | 900 | 9.890397 | [6 empty] | 800 | 8.541444
[9 empty] | 1000 | 11.36843 | [6 empty] | 1000 | 11.24534 | [6 empty] | 900 | 9.887894
[9 empty] | 1500 | 15.53197 | [6 empty] | 1500 | 17.19645 | [6 empty] | 1000 | 11.23154
[9 empty] | 2000 | 18.87885 | [6 empty] | 2000 | 20.82954 | [6 empty] | 1500 | 17.15092
[9 empty] | 3000 | 23.78772 | [6 empty] | 3000 | 23.24375 | [6 empty] | 2000 | 20.81296
[9 empty] | 4000 | [7 empty] | 4000 | [7 empty] | 3000 | 23.307
[9 empty] | 5000 | [7 empty] | 5000 | [7 empty] | 4000
5000