## conversion
N2:
density | >g/cm^3 (77K and 1 bar) | 0.8077
mW | >g/mol | 28
molar volume | >cm^3(STP)/mol | 22413.98
Multipler > | 0.001546639

## 008
Relative Pressure | N (cm3/g)
0.0171 | 628.03
0.02303 | 646.82
0.02702 | 662.73
0.03671 | 675.73
0.06466 | 700.25
0.08771 | 711.76
0.10786 | 720.38
0.1337 | 726.1
0.15285 | 730.38
0.16909 | 730.34
0.18443 | 736.08
0.19783 | 738.94
0.20835 | 740.35
0.25617 | 746
0.3107 | 754.53
0.35851 | 760.18 | nadssat | > cm3(STP)/g | 809.35012 | 0 | 724.42
0.40919 | 765.82 | pore volume | >cm3/g | 1.251773 | 1 | 810.208
0.45795 | 770.02
0.50861 | 774.22
0.55737 | 778.42
0.609 | 784.05
0.65865 | 782.46
0.71124 | 788.1
0.75899 | 787.96
0.80679 | 792.17
0.83166 | 794.99
0.84695 | 796.39
0.85935 | 794.91
0.87276 | 797.76
0.88616 | 800.62
0.90238 | 799.12
0.91479 | 799.09
0.93394 | 803.37
0.96164 | 803.29
0.97413 | 810.49
0.98282 | 819.15
0.98671 | 826.38
0.99152 | 829.26
0.99742 | 845.16

## 010a
Relative Pressure | N (cm3/g)
0.00534 | 103.65
0.0072 | 413.34
0.0098 | 689.11
0.01547 | 736.66
0.0171 | 729.12
0.02276 | 731.46
0.02997 | 754.6
0.04115 | 769.11
0.0447 | 770.99
0.07788 | 789.23
0.07986 | 790.03
0.11476 | 798.39
0.11674 | 798.64
0.13874 | 802.07
0.17392 | 810.95
0.17563 | 811.23 | nadssat | > cm3(STP)/g | 856.08977 | 0 | 843.89
0.24941 | 820.45 | pore volume | >cm3/g | 1.324062 | 1 | 856.213
0.25324 | 821.07
0.32887 | 834.09
0.35085 | 837
0.41557 | 843.52
0.46538 | 847.31
0.51319 | 850.02
0.52072 | 850.32
0.57053 | 850.63
0.58515 | 850.15
0.61835 | 852.03
0.62404 | 852.39
0.672 | 853.78
0.69215 | 853.99
0.72366 | 854.15
0.77347 | 854.23
0.82329 | 854.23
0.82868 | 854.23
0.86941 | 854.32
0.88034 | 854.33
0.91184 | 854.25
0.932 | 854.42
0.95058 | 854.95
0.97812 | 856.32
0.9967 | 857.31

## 010b
Relative Pressure | N (cm3/g)
0 | 0
0.0072 | 100.01
0.0098 | 284.08
0.01547 | 614.57
0.0171 | 660.65
0.02276 | 665.5
0.02997 | 674.64
0.04115 | 694.62
0.0447 | 698.45
0.07788 | 714.06
0.07986 | 714.69
0.11476 | 726.95
0.11674 | 727.48
0.13874 | 731.95
0.17392 | 736.68
0.17563 | 736.88 | nadssat | > cm3(STP)/g | 788.79021 | 0 | 739.41
0.24941 | 745.44 | pore volume | >cm3/g | 1.219974 | 1 | 789.289
0.25324 | 745.91
0.32887 | 755.14
0.35085 | 757.23
0.41557 | 762.57
0.46538 | 766.3
0.51319 | 767.82
0.52072 | 768.22
0.57053 | 771.95
0.58515 | 772.22
0.61835 | 772.02
0.62404 | 772.04
0.672 | 773.95
0.69215 | 774.72
0.72366 | 775.86
0.77347 | 777.77
0.82329 | 777.86
0.82868 | 778.18
0.86941 | 781.58
0.88034 | 781.7
0.91184 | 781.66
0.932 | 784.33
0.95058 | 787.18
0.97812 | 788.83
0.9967 | 789.08

## 015
Relative Pressure | N (cm3/g)
0 | 0
0.00052 | 2.736
0.00959 | 166.58
0.03148 | 173.38
0.06223 | 177.814
0.07682 | 179.144
0.0987 | 180.917
0.1185 | 181.803
0.13777 | 182.541
0.15966 | 183.574
0.1805 | 184.312
0.24249 | 185.49
0.30397 | 186.225
0.35971 | 187.256
0.40035 | 187.549
0.44932 | 187.841
0.49985 | 188.133 | nadssat | > cm3(STP)/g | 193.257638 | 0 | 184.49
0.5483 | 188.425 | pore volume | >cm3/g | 0.2988999 | 1 | 191.3462
0.59832 | 188.717
0.65042 | 189.305
0.69991 | 189.153
0.74888 | 189.593
0.80254 | 189.737
0.82025 | 190.032
0.85047 | 189.882
0.87443 | 190.619
0.901 | 190.617
0.92601 | 190.911
0.95154 | 191.501
0.97655 | 192.978
0.98905 | 194.308

## 020
relative pressure | N (cm3/g)
0.00902 | 657.03
0.01872 | 710.93
0.02497 | 727.19
0.043 | 752
0.07351 | 772.53
0.09778 | 780.23
0.15118 | 799.05
0.19972 | 805.89
0.24965 | 814.45
0.30236 | 826.43
0.35021 | 831.56
0.39945 | 838.4
0.44591 | 840.11
0.49861 | 842.68
0.54785 | 851.24
0.59917 | 850.38 | nadssat | > cm3(STP)/g | 866.09919 | 0 | 821.37
0.64979 | 853.8 | pore volume | >cm3/g | 1.339543 | 1 | 866.551
0.70042 | 855.51
0.75104 | 857.22
0.80028 | 859.79
0.84882 | 860.65
0.90014 | 861.5
0.94938 | 860.65
0.98266 | 861.5

## 025
relative pressure | N (mmol/g) | N (cm3/g)
6.84e-07 | 1.89805 | 42.54285
7.16e-07 | 2.52602 | 56.61815
9.84e-07 | 3.28163 | 73.55438
1.48099e-06 | 4.289 | 96.13354
1.85841e-06 | 5.0439 | 113.0539
2.67234e-06 | 6.17644 | 138.4386
3.06226e-06 | 6.80512 | 152.5298
3.67208e-06 | 7.55967 | 169.4423
5.04594e-06 | 8.81737 | 197.6323
6.93381e-06 | 10.4516 | 234.2619
9.10504e-06 | 11.5835 | 259.6323
1.25116e-05 | 13.3433 | 299.0764
1.43371e-05 | 13.8464 | 310.3529
1.71926e-05 | 14.4755 | 324.4535
2.25763e-05 | 15.7328 | 352.6346
2.70721e-05 | 16.2363 | 363.92 | nadssat | > cm3(STP)/g | 624.35896 | 0 | 589.21
3.24632e-05 | 16.9909 | 380.8336 | pore volume | >cm3/g | 0.9656581 | 1 | 603.101
4.26287e-05 | 17.4951 | 392.1347
5.59773e-05 | 18.2503 | 409.0618
8.04937e-05 | 18.8808 | 423.1938
0.000126748 | 19.6375 | 440.1544
0.000190727 | 20.2683 | 454.2932
0.00025045 | 20.6469 | 462.7791
0.000328876 | 21.2767 | 476.8954
0.000412688 | 21.655 | 485.3746
0.000517859 | 22.0334 | 493.8561
0.000744666 | 22.2872 | 499.5448
0.00117258 | 22.6673 | 508.0643
0.00161128 | 22.7953 | 510.9333
0.0022141 | 23.0489 | 516.6175
0.00399518 | 23.43 | 525.1595
0.006291 | 23.8101 | 533.679
0.00826094 | 23.9378 | 536.5413
0.00990609 | 24.1902 | 542.1986
0.0294538 | 25.0774 | 562.0842
0.0581992 | 25.7103 | 576.27
0.0799732 | 25.9638 | 581.952
0.114998 | 26.2177 | 587.6429
0.173042 | 26.3464 | 590.5276
0.260388 | 26.4751 | 593.4122
0.374431 | 26.6035 | 596.2902
0.538408 | 26.6063 | 596.353
0.707004 | 26.6084 | 596.4
0.847816 | 26.8609 | 602.0596
0.88718 | 26.8612 | 602.0663
0.97152 | 28.3682 | 635.8441