## CuBTC
P (kPa) | Excess loading (mmol/g) | Absolute loading (mmol/g) | error
10 | 0.6589922338 | 0.6626579042 | 0.0044952138
30 | 1.585362 | 1.596371 | 0.0097453357
50 | 2.290561 | 2.30893 | 0.0123334165
70 | 2.967744 | 2.993488 | 0.0125638894
100 | 3.978674 | 4.015513 | 0.0077704572
200 | 7.184692 | 7.258780599 | 0.0358993453
300 | 9.558735 | 9.670494364 | 0.0303098914
400 | 11.01582 | 11.16568 | 0.029116863
500 | 11.98055 | 12.16896 | 0.0171460598
600 | 12.61863 | 12.84604 | 0.0196027069
700 | 13.10233 | 13.36921 | 0.0274534921
800 | 13.45761 | 13.76444 | 0.0213383624
900 | 13.72501 | 0.0196179334 | 0.0196179334
1000 | 13.94991 | 14.33813 | 0.0197696549
1500 | 14.62551 | 15.22666 | 0.0277692395
2000 | 14.89805 | 15.72735 | 0.0336419628
3000 | 14.99768 | 16.34093 | 0.0375258865
4000 | 14.667 | 16.63321 | 0.0374179069
5000 | 14.0898 | 16.86673 | 0.0448506992
6000 | 13.00643 | 17.04109 | 0.0424564646

## MOF-5
Pressure (kPa) | average excess adsorption (mmol/g) | average absolute adsorption (mmol/g) | error
10 | 0.0870714619 | 0.0927402182 | 0.0006499486
30 | 0.2638394609 | 0.2808643917 | 0.0007813755
50 | 0.4477612319 | 0.4761673219 | 0.0020695063
70 | 0.6326733431 | 0.6724857004 | 0.0034105435
100 | 0.9198028552 | 0.9767719629 | 0.0082184618
200 | 1.963306959 | 2.077880739 | 0.0188571846
300 | 3.066457214 | 3.239287337 | 0.0137229013
400 | 4.363389658 | 4.595144571 | 0.0279741592
500 | 5.96585106 | 6.257216688 | 0.0244456442
600 | 7.850575842 | 8.202256336 | 0.029174044
700 | 9.958213097 | 10.37093163 | 0.04721719
800 | 12.12605776 | 12.60055735 | 0.0850634104
900 | 14.07032852 | 14.60737295 | 0.0514404946
1000 | 15.73030406 | 16.33067879 | 0.0579281864
1500 | 19.9991147 | 20.92875687 | 0.0737058595
2000 | 21.6560905 | 22.93855956 | 0.0440453196
3000 | 22.81669051 | 24.89395093 | 0.0587129615
4000 | 22.86488047 | 25.90551762 | 0.0487573128
5000 | 22.26971586 | 26.56409063 | 0.029455633
6000 | 20.76365118 | 27.00302079 | 0.0144487999

## MIL-47
P (kPa) | Excess loading (mmol/g) | Absolute loading (mmol/g) | error
10 | 0.5227588897 | 0.5253343085 | 0.0040019746
30 | 1.668414 | 1.676149 | 0.0176983269
50 | 2.951008 | 2.963913 | 0.0185327133
70 | 4.157758 | 4.175846 | 0.0129590548
100 | 5.551774 | 5.577656 | 0.025548676
200 | 7.845270111 | 7.897323056 | 0.0189289617
300 | 8.731125 | 8.809645 | 0.0204317647
400 | 9.227084 | 9.332375 | 0.0269271369
500 | 9.559081 | 9.691454 | 0.0158912724
600 | 9.798047 | 9.957822 | 0.0070731419
700 | 9.976667 | 10.16417 | 0.0103131599
800 | 10.10886 | 10.32443 | 0.0191013953
900 | 10.21770031 | 10.46169 | 0.0251395828
1000 | 10.30366 | 10.57642 | 0.0290229312
1500 | 10.56589 | 10.98825 | 0.0305672329
2000 | 10.63401 | 11.21666 | 0.0183907967
3000 | 10.57530283 | 11.5190399 | 0.0419958723
4000 | 10.3492842 | 11.73070078 | 0.0365102432
5000 | 9.906223599 | 11.85723591 | 0.0231083296
6000 | 9.103335084 | 11.93799381 | 0.0366269395